## 10% compr
OMNI |  |  |  |  | MEATI |  |  |  |  | BEYOND
Stretch | Mean CP Stress | SEM CP Stress | Mean IP Stress | SEM IP Stress | Stretch | Mean CP Stress | SEM CP Stress | Mean IP Stress | SEM IP Stress | Stretch | Mean CP Stress | SEM CP Stress | Mean IP Stress | SEM IP Stress
1 | 0 | 0 | 0 | 0 | 1 | 0 | 0 | 0 | 0 | 1 | 0 | 0 | 0 | 0
0.995 | -0.1603801844 | 0.02675214595 | -0.1496192712 | 0.03207785284 | 0.995 | -0.2032761 | 0.02277352 | -0.2551285 | 0.03844742 | 0.995 | -0.3802353 | 0.03445018 | -0.3466922 | 0.02747347
0.99 | -0.2997205602 | 0.04647704521 | -0.2677572146 | 0.04651987051 | 0.99 | -0.3612749 | 0.03657425 | -0.4459797 | 0.06204575 | 0.99 | -0.7528289 | 0.06766851 | -0.6878528 | 0.05692317
0.985 | -0.4250228608 | 0.06421707056 | -0.3788019278 | 0.06056794915 | 0.985 | -0.4923766 | 0.04799009 | -0.6143866 | 0.08065065 | 0.985 | -1.122682 | 0.09952148 | -1.028438 | 0.08849904
0.98 | -0.537058157 | 0.08485735918 | -0.4596059528 | 0.07393017393 | 0.98 | -0.617659 | 0.0602319 | -0.7821407 | 0.1008308 | 0.98 | -1.494696 | 0.1298634 | -1.373405 | 0.1221993
0.975 | -0.6519723426 | 0.1043810844 | -0.5468113373 | 0.08381500447 | 0.975 | -0.7438614 | 0.06924371 | -0.9401542 | 0.1172818 | 0.975 | -1.873636 | 0.1586254 | -1.727581 | 0.1579823
0.97 | -0.7647378406 | 0.1227892949 | -0.6410211088 | 0.100861353 | 0.97 | -0.8682499 | 0.07662487 | -1.091701 | 0.1316959 | 0.97 | -2.261879 | 0.186103 | -2.093559 | 0.1960704
0.965 | -0.8841754917 | 0.1451244313 | -0.7387511528 | 0.1117682181 | 0.965 | -1.000672 | 0.08566134 | -1.244262 | 0.1443565 | 0.965 | -2.659777 | 0.2127748 | -2.472029 | 0.2367281
0.96 | -0.9983218597 | 0.165678564 | -0.8299048479 | 0.1260835771 | 0.96 | -1.126935 | 0.09656157 | -1.393432 | 0.1575762 | 0.96 | -3.067614 | 0.2390052 | -2.863622 | 0.2799761
0.955 | -1.099519579 | 0.1874697187 | -0.9227917179 | 0.1356710508 | 0.955 | -1.255868 | 0.1073117 | -1.542314 | 0.1739861 | 0.955 | -3.485675 | 0.2650581 | -3.268969 | 0.3256501
0.95 | -1.225915621 | 0.2112623143 | -1.012970049 | 0.1388622393 | 0.95 | -1.386264 | 0.1158542 | -1.689493 | 0.1854951 | 0.95 | -3.914151 | 0.2911471 | -3.688307 | 0.373519
0.945 | -1.349078915 | 0.2316465321 | -1.119709613 | 0.1488146935 | 0.945 | -1.519634 | 0.1284574 | -1.841817 | 0.1962627 | 0.945 | -4.352981 | 0.317476 | -4.120791 | 0.423424
0.94 | -1.466377034 | 0.2529012861 | -1.229347946 | 0.1587005785 | 0.94 | -1.649046 | 0.1389368 | -1.996796 | 0.2084035 | 0.94 | -4.802063 | 0.3442296 | -4.56539 | 0.4751701
0.935 | -1.587839499 | 0.2809058129 | -1.331227434 | 0.1695019788 | 0.935 | -1.785085 | 0.1472557 | -2.148926 | 0.2240492 | 0.935 | -5.261295 | 0.3715514 | -5.021075 | 0.5285095
0.93 | -1.712467522 | 0.3062540636 | -1.420406484 | 0.178574794 | 0.93 | -1.923763 | 0.1598825 | -2.309202 | 0.237307 | 0.93 | -5.730604 | 0.3995253 | -5.486857 | 0.5831401
0.925 | -1.815488621 | 0.3268715813 | -1.530464543 | 0.1908526081 | 0.925 | -2.060283 | 0.1707208 | -2.472384 | 0.2507472 | 0.925 | -6.210195 | 0.4280397 | -5.962192 | 0.6385864
0.92 | -1.940019691 | 0.3467580014 | -1.643716976 | 0.1947034022 | 0.92 | -2.201517 | 0.1826129 | -2.637723 | 0.2668015 | 0.92 | -6.700441 | 0.4568751 | -6.446808 | 0.6942822
0.915 | -2.081870523 | 0.3727655756 | -1.76061655 | 0.2055749967 | 0.915 | -2.337676 | 0.1922402 | -2.804863 | 0.2815218 | 0.915 | -7.201714 | 0.4858082 | -6.940436 | 0.7496694
0.91 | -2.188914047 | 0.3919654872 | -1.844082461 | 0.214449855 | 0.91 | -2.47304 | 0.2029605 | -2.965761 | 0.297831 | 0.91 | -7.714386 | 0.5146144 | -7.442804 | 0.8042012
0.905 | -2.300015622 | 0.4115917312 | -1.948966818 | 0.2270475416 | 0.905 | -2.623942 | 0.2115906 | -3.139525 | 0.3132488 | 0.905 | -8.238396 | 0.5430811 | -7.953558 | 0.8575048
0.9 | -2.41739502 | 0.4360269423 | -2.050787208 | 0.2375338293 | 0.9 | -2.776801 | 0.2234468 | -3.302809 | 0.3268063 | 0.9 | -8.772873 | 0.5710122 | -8.472185 | 0.9095424

## 10% shr
OMNI |  |  |  |  | MEATI |  |  |  |  | BEYOND
Strain | Mean CP Stress | SEM CP Stress | Mean IP Stress | SEM IP Stress | Strain | Mean CP Stress | SEM CP Stress | Mean IP Stress | SEM IP Stress | Strain | Mean CP Stress | SEM CP Stress | Mean IP Stress | SEM IP Stress
0 | 0 | 0 | 0 | 0 | 0 | 0 | 0 | 0 | 0 | 0 | 0 | 0 | 0 | 0
0.005 | 0.1045428008 | 0.01214531791 | 0.06978792258 | 0.01058525505 | 0.005 | 0.08937342 | 0.008524072 | 0.1112014 | 0.006207527 | 0.005 | 0.2457388 | 0.01791513 | 0.2614348 | 0.02587562
0.01 | 0.2085233608 | 0.02433443254 | 0.1387771278 | 0.02023399094 | 0.01 | 0.171147 | 0.01419498 | 0.2146704 | 0.01045209 | 0.01 | 0.4509247 | 0.03182986 | 0.4886235 | 0.0489694
0.015 | 0.3061176533 | 0.03682994067 | 0.2018461975 | 0.02928199741 | 0.015 | 0.2475788 | 0.01957764 | 0.306347 | 0.01552422 | 0.015 | 0.6324098 | 0.04382747 | 0.694085 | 0.07036994
0.02 | 0.3969826302 | 0.0482965604 | 0.2600751306 | 0.03780486448 | 0.02 | 0.3182852 | 0.02485574 | 0.3906767 | 0.0196489 | 0.02 | 0.7986851 | 0.0548396 | 0.8845756 | 0.09057416
0.025 | 0.482807625 | 0.05915326106 | 0.3154653867 | 0.04652095357 | 0.025 | 0.3820138 | 0.029975 | 0.469141 | 0.02364672 | 0.025 | 0.9543118 | 0.06536978 | 1.064118 | 0.1098464
0.03 | 0.5642853268 | 0.06943782338 | 0.3679146448 | 0.05477643701 | 0.03 | 0.4408534 | 0.03431773 | 0.5414875 | 0.02681657 | 0.03 | 1.101583 | 0.0755692 | 1.234899 | 0.1283359
0.035 | 0.6413329291 | 0.07916729802 | 0.4172765299 | 0.06282692022 | 0.035 | 0.4986021 | 0.03814741 | 0.6106376 | 0.03047267 | 0.035 | 1.241027 | 0.08533031 | 1.397654 | 0.1461052
0.04 | 0.7133017201 | 0.08787750693 | 0.4632546773 | 0.07045686945 | 0.04 | 0.5532103 | 0.04214696 | 0.6755787 | 0.03380321 | 0.04 | 1.373404 | 0.09465954 | 1.553117 | 0.1632362
0.045 | 0.7811765116 | 0.09597249551 | 0.5073971618 | 0.07820886169 | 0.045 | 0.6037838 | 0.04614399 | 0.7382093 | 0.03714796 | 0.045 | 1.499832 | 0.1037141 | 1.702061 | 0.1798427
0.05 | 0.843699272 | 0.1029735741 | 0.5494618088 | 0.08566863875 | 0.05 | 0.6515258 | 0.04960859 | 0.7968063 | 0.03997869 | 0.05 | 1.621143 | 0.1126028 | 1.845133 | 0.1960029
0.055 | 0.902313205 | 0.1092362013 | 0.5898707541 | 0.09313102864 | 0.055 | 0.697804 | 0.05263499 | 0.8527442 | 0.04284493 | 0.055 | 1.737447 | 0.1213062 | 1.982686 | 0.2116951
0.06 | 0.9559279242 | 0.1145779807 | 0.6279489644 | 0.100215571 | 0.06 | 0.7430248 | 0.05589799 | 0.9068541 | 0.0459214 | 0.06 | 1.848847 | 0.1298095 | 2.115034 | 0.2268931
0.065 | 1.005088423 | 0.1188173344 | 0.6645449758 | 0.1071164596 | 0.065 | 0.7857904 | 0.05919239 | 0.9587351 | 0.04858463 | 0.065 | 1.955785 | 0.1381694 | 2.242484 | 0.2416191
0.07 | 1.049011331 | 0.1219541001 | 0.6990643008 | 0.1137290148 | 0.07 | 0.826037 | 0.06223127 | 1.008759 | 0.05129269 | 0.07 | 2.058751 | 0.1464422 | 2.365306 | 0.2559017
0.075 | 1.088952848 | 0.1246250806 | 0.7313171422 | 0.1200147165 | 0.075 | 0.8651566 | 0.06484859 | 1.057084 | 0.05384859 | 0.075 | 2.157988 | 0.1545633 | 2.483553 | 0.2697195
0.08 | 1.124303362 | 0.1261644014 | 0.7615224968 | 0.1264538712 | 0.08 | 0.9036041 | 0.06759162 | 1.103317 | 0.056664 | 0.08 | 2.25363 | 0.1624135 | 2.597173 | 0.283037
0.085 | 1.156473666 | 0.127297917 | 0.7917940834 | 0.1326819005 | 0.085 | 0.9402911 | 0.07032871 | 1.148275 | 0.05913301 | 0.085 | 2.345751 | 0.170005 | 2.706255 | 0.2958821
0.09 | 1.185062226 | 0.1280505583 | 0.8195354274 | 0.1387842239 | 0.09 | 0.9744967 | 0.07305146 | 1.19193 | 0.0617163 | 0.09 | 2.434385 | 0.1774615 | 2.811006 | 0.3083213
0.095 | 1.209683351 | 0.1284784506 | 0.8458602436 | 0.1448630825 | 0.095 | 1.007424 | 0.07510407 | 1.233663 | 0.06389795 | 0.095 | 2.519563 | 0.1847145 | 2.911198 | 0.3203828
0.1 | 1.236784102 | 0.1268512215 | 0.867948199 | 0.1510207152 | 0.1 | 1.04037 | 0.07744381 | 1.273738 | 0.06653079 | 0.1 | 2.588936 | 0.1901026 | 2.993433 | 0.3303644

## 10% ten
OMNI |  |  |  |  | MEATI |  |  |  |  | BEYOND
Stretch | Mean CP Stress | SEM CP Stress | Mean IP Stress | SEM IP Stress | Stretch | Mean CP Stress | SEM CP Stress | Mean IP Stress | SEM IP Stress | Stretch | Mean CP Stress | SEM CP Stress | Mean IP Stress | SEM IP Stress
1 | 0 | 0 | 0 | 0 | 1 | 0 | 0 | 0 | 0 | 1 | 0 | 0 | 0 | 0
1.005 | 0.2382824309 | 0.05651122115 | 0.2959178119 | 0.05531062472 | 1.005 | 0.3564051 | 0.02123352 | 0.9040428 | 0.1386289 | 1.005 | 0.9308841 | 0.128487 | 0.6466276 | 0.04412016
1.01 | 0.4640363783 | 0.1074207205 | 0.5829054662 | 0.109856177 | 1.01 | 0.6142871 | 0.0350374 | 1.655026 | 0.2453245 | 1.01 | 1.665844 | 0.2267694 | 1.208511 | 0.08154256
1.015 | 0.6790468909 | 0.1538422828 | 0.8616762965 | 0.1637909479 | 1.015 | 0.8173353 | 0.05603386 | 2.304264 | 0.335172 | 1.015 | 2.256753 | 0.2981174 | 1.705318 | 0.1153845
1.02 | 0.8850990174 | 0.1968600665 | 1.132943636 | 0.2172591507 | 1.02 | 0.9904651 | 0.07885705 | 2.888023 | 0.4176842 | 1.02 | 2.751177 | 0.3484516 | 2.155617 | 0.1478551
1.025 | 1.083927753 | 0.2374995177 | 1.397420819 | 0.2703961282 | 1.025 | 1.139781 | 0.100849 | 3.421547 | 0.4982924 | 1.025 | 3.184871 | 0.3854308 | 2.575745 | 0.1806106
1.03 | 1.276386898 | 0.2761289579 | 1.655821178 | 0.3233297198 | 1.03 | 1.270115 | 0.1216456 | 3.915954 | 0.5803597 | 1.03 | 3.58265 | 0.4154687 | 2.979797 | 0.2141036
1.035 | 1.462575895 | 0.3125488235 | 1.908858047 | 0.3761817622 | 1.035 | 1.387278 | 0.1411839 | 4.384505 | 0.6649229 | 1.035 | 3.964314 | 0.4437682 | 3.378266 | 0.247664
1.04 | 1.642492752 | 0.3465172007 | 2.15723547 | 0.4290675346 | 1.04 | 1.495817 | 0.1594799 | 4.838362 | 0.7514149 | 1.04 | 4.339967 | 0.4715982 | 3.778782 | 0.2801783
1.045 | 1.815946423 | 0.377782693 | 2.401587417 | 0.4820838141 | 1.045 | 1.596402 | 0.1768045 | 5.283732 | 0.8390832 | 1.045 | 4.708376 | 0.4961912 | 4.185785 | 0.3114998
1.05 | 1.982938215 | 0.4062743855 | 2.642482967 | 0.5353212469 | 1.05 | 1.688669 | 0.1933878 | 5.724463 | 0.9275898 | 1.05 | 5.067466 | 0.517302 | 4.598468 | 0.3425607
1.055 | 2.144174142 | 0.4324292312 | 2.88028332 | 0.588862144 | 1.055 | 1.77395 | 0.2093521 | 6.162236 | 1.016769 | 1.055 | 5.419844 | 0.5389034 | 5.013421 | 0.3744733
1.06 | 2.300493931 | 0.4567597106 | 3.115270923 | 0.6427933531 | 1.06 | 1.854369 | 0.224566 | 6.597294 | 1.10632 | 1.06 | 5.769866 | 0.5634944 | 5.42805 | 0.4082791
1.065 | 2.45283985 | 0.479776075 | 3.347729683 | 0.69721187 | 1.065 | 1.931085 | 0.2389527 | 7.027532 | 1.195767 | 1.065 | 6.118408 | 0.5888304 | 5.842911 | 0.4441706
1.07 | 2.60223565 | 0.5019826157 | 3.577931318 | 0.7522183076 | 1.07 | 2.004598 | 0.2525554 | 7.450528 | 1.284696 | 1.07 | 6.464734 | 0.6122094 | 6.261366 | 0.4814967
1.075 | 2.749439457 | 0.5236603818 | 3.806161315 | 0.8079173137 | 1.075 | 2.075226 | 0.265403 | 7.866407 | 1.373261 | 1.075 | 6.812381 | 0.6341726 | 6.686639 | 0.5197616
1.08 | 2.894854859 | 0.5449333636 | 4.032905674 | 0.8644472094 | 1.08 | 2.14277 | 0.2775832 | 8.27636 | 1.461829 | 1.08 | 7.163939 | 0.6569986 | 7.119936 | 0.5588879
1.085 | 3.03887568 | 0.5659169511 | 4.258804567 | 0.921966668 | 1.085 | 2.206637 | 0.2891806 | 8.676886 | 1.549734 | 1.085 | 7.510667 | 0.6804585 | 7.560369 | 0.5995244
1.09 | 3.181980826 | 0.5866892665 | 4.484502414 | 0.9806244926 | 1.09 | 2.266593 | 0.300246 | 9.058973 | 1.635471 | 1.09 | 7.844539 | 0.7010583 | 8.006644 | 0.6423927
1.095 | 3.324312453 | 0.6070642292 | 4.710669543 | 1.04056212 | 1.095 | 2.322917 | 0.3107101 | 9.413052626 | 1.717934 | 1.095 | 8.174608 | 0.7169602 | 8.456299 | 0.6876489
1.1 | 3.46530353 | 0.6263504591 | 4.93808249 | 1.101925284 | 1.1 | 2.375947 | 0.3205375 | 9.724077 | 1.797036 | 1.1 | 8.466928 | 0.7330149 | 8.906519 | 0.7351377