## stiffness
Stiffness | OMNI |  |  |  | MEATI |  |  |  | BEYOND
10% all | CP Mean | CP STD | IP Mean | IP STD | CP Mean | CP STD | IP Mean | IP STD | CP Mean | CP STD | IP Mean | IP STD
Ten | 36.8 | 21.1 | 48.9 | 35.3 | 28.52469 | 11.09414 | 106.1648 | 57.8337 | 92.85586 | 27.71782 | 90.30403 | 22.13016
Com | 24.6 | 13.7 | 20.6 | 8 | 27.68491 | 7.200179 | 33.37079 | 10.71629 | 82.98329 | 18.03846 | 79.44266 | 26.36572
Shr | 43.2 | 15.5 | 29.2 | 15.1 | 35.00047 | 8.327624 | 42.79251 | 6.911553 | 87.31307 | 19.71481 | 100.1803 | 34.28817
Mean | 34.86667 | 17.06019 | 32.9 | 22.64288 | 30.40335 | 9.023523 | 60.77604 | 34.19233 | 87.71741 | 22.22864 | 89.97567 | 28.05099
report linear fit stiffness for T, C, S up to 10% stretch/strain all modes (not 20% com) | [6 empty] | for regression: intercept=0 enforced for consistency
mean +/- std