## Sheet1
leap-comten-stretch | leap-comten-stress | leap-shr-strain | leap-shr-stress | turbo-comten-stretch | turbo-comten-stress | turbo-shr-strain | turbo-shr-stress
0.4 | -0.2403937 | -0.2 | -0.0275933 | 0.4 | -0.3036256 | -0.2 | -0.05148494
0.406 | -0.2335077 | -0.198 | -0.02722891 | 0.406 | -0.2939299 | -0.198 | -0.05077343
0.412 | -0.2265167 | -0.196 | -0.02686089 | 0.412 | -0.284388 | -0.196 | -0.05009998
0.418 | -0.2201808 | -0.194 | -0.02649177 | 0.418 | -0.2756786 | -0.194 | -0.04944954
0.424 | -0.2139323 | -0.192 | -0.02612638 | 0.424 | -0.2668093 | -0.192 | -0.0488198
0.43 | -0.2080969 | -0.19 | -0.02576562 | 0.43 | -0.2588241 | -0.19 | -0.0482
0.436 | -0.2024452 | -0.188 | -0.02539918 | 0.436 | -0.2510297 | -0.188 | -0.04756005
0.442 | -0.1969689 | -0.186 | -0.02503609 | 0.442 | -0.2439466 | -0.186 | -0.0469246
0.448 | -0.1919148 | -0.184 | -0.02469304 | 0.448 | -0.2368406 | -0.184 | -0.04628715
0.454 | -0.1869704 | -0.182 | -0.02436136 | 0.454 | -0.2302438 | -0.182 | -0.04565453
0.46 | -0.1821827 | -0.18 | -0.02402146 | 0.46 | -0.223695 | -0.18 | -0.04502892
0.466 | -0.1776176 | -0.178 | -0.02367174 | 0.466 | -0.2175946 | -0.178 | -0.04438981
0.472 | -0.1733363 | -0.176 | -0.02332394 | 0.472 | -0.2118637 | -0.176 | -0.04374897
0.478 | -0.1691521 | -0.174 | -0.02298839 | 0.478 | -0.2062822 | -0.174 | -0.04312885
0.484 | -0.1650542 | -0.172 | -0.02266631 | 0.484 | -0.2009028 | -0.172 | -0.04251556
0.49 | -0.1610732 | -0.17 | -0.02234012 | 0.49 | -0.1956123 | -0.17 | -0.04190294
0.496 | -0.1574147 | -0.168 | -0.02200438 | 0.496 | -0.1907542 | -0.168 | -0.04129109
0.502 | -0.1536545 | -0.166 | -0.0216731 | 0.502 | -0.1860797 | -0.166 | -0.04068557
0.508 | -0.1501616 | -0.164 | -0.02135075 | 0.508 | -0.1815103 | -0.164 | -0.04011546
0.514 | -0.1466936 | -0.162 | -0.02103501 | 0.514 | -0.1771215 | -0.162 | -0.03954663
0.52 | -0.1432265 | -0.16 | -0.02071833 | 0.52 | -0.172768 | -0.16 | -0.03895662
0.526 | -0.1399086 | -0.158 | -0.02039565 | 0.526 | -0.1684828 | -0.158 | -0.0383499
0.532 | -0.1368551 | -0.156 | -0.02007581 | 0.532 | -0.1644982 | -0.156 | -0.03774437
0.538 | -0.1337911 | -0.154 | -0.01976437 | 0.538 | -0.16063 | -0.154 | -0.03716995
0.544 | -0.1308176 | -0.152 | -0.01945814 | 0.544 | -0.1568899 | -0.152 | -0.03660468
0.55 | -0.1279548 | -0.15 | -0.01915099 | 0.55 | -0.153155 | -0.15 | -0.03603475
0.556 | -0.1252637 | -0.148 | -0.01884304 | 0.556 | -0.1497203 | -0.148 | -0.03546645
0.562 | -0.1224817 | -0.146 | -0.01853754 | 0.562 | -0.1463033 | -0.146 | -0.03489714
0.568 | -0.1198656 | -0.144 | -0.01823666 | 0.568 | -0.1429888 | -0.144 | -0.03433575
0.574 | -0.1173101 | -0.142 | -0.01793213 | 0.574 | -0.1398061 | -0.142 | -0.03377685
0.58 | -0.1148646 | -0.14 | -0.01762676 | 0.58 | -0.1367026 | -0.14 | -0.03320585
0.586 | -0.1124376 | -0.138 | -0.01732374 | 0.586 | -0.1336425 | -0.138 | -0.03263923
0.592 | -0.1101121 | -0.136 | -0.0170244 | 0.592 | -0.1306694 | -0.136 | -0.03208996
0.598 | -0.1077349 | -0.134 | -0.01672693 | 0.598 | -0.1278421 | -0.134 | -0.03154388
0.604 | -0.1055718 | -0.132 | -0.01643018 | 0.604 | -0.1250633 | -0.132 | -0.03100367
0.61 | -0.1034204 | -0.13 | -0.01613323 | 0.61 | -0.1223844 | -0.13 | -0.03045844
0.616 | -0.1012076 | -0.128 | -0.01584013 | 0.616 | -0.1197134 | -0.128 | -0.02991485
0.622 | -0.09910699 | -0.126 | -0.01554966 | 0.622 | -0.1171557 | -0.126 | -0.02938248
0.628 | -0.09711549 | -0.124 | -0.01526106 | 0.628 | -0.114621 | -0.124 | -0.02885143
0.634 | -0.09512012 | -0.122 | -0.01497804 | 0.634 | -0.1122835 | -0.122 | -0.0283244
0.64 | -0.09321456 | -0.12 | -0.01470059 | 0.64 | -0.1098967 | -0.12 | -0.02779578
0.646 | -0.09137821 | -0.118 | -0.01442563 | 0.646 | -0.1076093 | -0.118 | -0.02727379
0.652 | -0.08957488 | -0.116 | -0.01414988 | 0.652 | -0.1053678 | -0.116 | -0.0267521
0.658 | -0.08767962 | -0.114 | -0.01387038 | 0.658 | -0.1032383 | -0.114 | -0.02622953
0.664 | -0.08601711 | -0.112 | -0.01359204 | 0.664 | -0.1010587 | -0.112 | -0.02570743
0.67 | -0.08418973 | -0.11 | -0.01332015 | 0.67 | -0.09902617 | -0.11 | -0.02519827
0.676 | -0.08255831 | -0.108 | -0.01305112 | 0.676 | -0.09699995 | -0.108 | -0.02468392
0.682 | -0.08091687 | -0.106 | -0.01277897 | 0.682 | -0.09497612 | -0.106 | -0.02417247
0.688 | -0.07929718 | -0.104 | -0.0125048 | 0.688 | -0.09304073 | -0.104 | -0.02366042
0.694 | -0.07772262 | -0.102 | -0.01223496 | 0.694 | -0.09112229 | -0.102 | -0.02314868
0.7 | -0.07620033 | -0.1 | -0.0119741 | 0.7 | -0.08927568 | -0.1 | -0.02265466
0.706 | -0.07466107 | -0.098 | -0.01171525 | 0.706 | -0.08735766 | -0.098 | -0.02216264
0.712 | -0.07319315 | -0.096 | -0.01145186 | 0.712 | -0.08559886 | -0.096 | -0.02166315
0.718 | -0.07176347 | -0.094 | -0.01118412 | 0.718 | -0.08384433 | -0.094 | -0.02116308
0.724 | -0.07032822 | -0.092 | -0.01091966 | 0.724 | -0.08225703 | -0.092 | -0.02067218
0.73 | -0.06898064 | -0.09 | -0.01066175 | 0.73 | -0.08053834 | -0.09 | -0.02018849
0.736 | -0.06757667 | -0.088 | -0.01040918 | 0.736 | -0.07895694 | -0.088 | -0.01970684
0.742 | -0.06628164 | -0.086 | -0.01015761 | 0.742 | -0.07733573 | -0.086 | -0.01921771
0.748 | -0.06495202 | -0.084 | -0.009904109 | 0.748 | -0.07575356 | -0.084 | -0.0187282
0.754 | -0.06370328 | -0.082 | -0.009650428 | 0.754 | -0.0742182 | -0.082 | -0.01824712
0.76 | -0.06238623 | -0.08 | -0.009398414 | 0.76 | -0.07269848 | -0.08 | -0.01777079
0.766 | -0.0611654 | -0.078 | -0.009147682 | 0.766 | -0.07118582 | -0.078 | -0.01729801
0.772 | -0.05994298 | -0.076 | -0.00889782 | 0.772 | -0.06971272 | -0.076 | -0.01681935
0.778 | -0.05875542 | -0.074 | -0.008649535 | 0.778 | -0.06818176 | -0.074 | -0.01634356
0.784 | -0.0575736 | -0.072 | -0.008401931 | 0.784 | -0.06667164 | -0.072 | -0.01587547
0.79 | -0.05637112 | -0.07 | -0.008155584 | 0.79 | -0.06524772 | -0.07 | -0.0154103
0.796 | -0.05523296 | -0.068 | -0.007909433 | 0.796 | -0.06379315 | -0.068 | -0.01494743
0.802 | -0.0540878 | -0.066 | -0.007665436 | 0.802 | -0.06230383 | -0.066 | -0.0144854
0.808 | -0.05288926 | -0.064 | -0.007424352 | 0.808 | -0.06088807 | -0.064 | -0.01402544
0.814 | -0.05172929 | -0.062 | -0.007184088 | 0.814 | -0.05940857 | -0.062 | -0.01356741
0.82 | -0.05062216 | -0.06 | -0.006942835 | 0.82 | -0.05789865 | -0.06 | -0.01311176
0.826 | -0.04949173 | -0.058 | -0.006701074 | 0.826 | -0.05642806 | -0.058 | -0.01265349
0.832 | -0.04838262 | -0.056 | -0.006460717 | 0.832 | -0.05484521 | -0.056 | -0.01220024
0.838 | -0.04717867 | -0.054 | -0.006224143 | 0.838 | -0.05322394 | -0.054 | -0.01174992
0.844 | -0.04600007 | -0.052 | -0.005989626 | 0.844 | -0.05154274 | -0.052 | -0.01130098
0.85 | -0.04474364 | -0.05 | -0.005753665 | 0.85 | -0.04984373 | -0.05 | -0.01085155
0.856 | -0.0435174 | -0.048 | -0.005516735 | 0.856 | -0.04802741 | -0.048 | -0.01040413
0.862 | -0.0421635 | -0.046 | -0.005280744 | 0.862 | -0.04607861 | -0.046 | -0.009959962
0.868 | -0.04074626 | -0.044 | -0.005047085 | 0.868 | -0.04399706 | -0.044 | -0.0095174
0.874 | -0.03922402 | -0.042 | -0.00481414 | 0.874 | -0.0418466 | -0.042 | -0.009076108
0.88 | -0.03764121 | -0.04 | -0.004580775 | 0.88 | -0.03945776 | -0.04 | -0.008633608
0.886 | -0.03598436 | -0.038 | -0.00434781 | 0.886 | -0.0371684 | -0.038 | -0.008194481
0.892 | -0.0342278 | -0.036 | -0.004116794 | 0.892 | -0.0347398 | -0.036 | -0.00775776
0.898 | -0.03234823 | -0.034 | -0.003886664 | 0.898 | -0.03221525 | -0.034 | -0.00732034
0.904 | -0.03043852 | -0.032 | -0.003656001 | 0.904 | -0.02959747 | -0.032 | -0.00688085
0.91 | -0.02841273 | -0.03 | -0.003424569 | 0.91 | -0.02689526 | -0.03 | -0.006442384
0.916 | -0.02615474 | -0.028 | -0.003193556 | 0.916 | -0.02404094 | -0.028 | -0.006008162
0.922 | -0.02382854 | -0.026 | -0.002964144 | 0.922 | -0.02125077 | -0.026 | -0.005577321
0.928 | -0.02143187 | -0.024 | -0.002735417 | 0.928 | -0.01839707 | -0.024 | -0.005145839
0.934 | -0.0189308 | -0.022 | -0.002506651 | 0.934 | -0.01563664 | -0.022 | -0.004712205
0.94 | -0.01637877 | -0.02 | -0.002277643 | 0.94 | -0.01285281 | -0.02 | -0.004278901
0.946 | -0.0138165 | -0.018 | -0.002049414 | 0.946 | -0.01039086 | -0.018 | -0.00384807
0.952 | -0.01135981 | -0.016 | -0.001821758 | 0.952 | -0.007871555 | -0.016 | -0.00341966
0.958 | -0.008919785 | -0.014 | -0.00159366 | 0.958 | -0.005897672 | -0.014 | -0.00299097
0.964 | -0.006637169 | -0.012 | -0.001365227 | 0.964 | -0.003847169 | -0.012 | -0.002561161
0.97 | -0.004781184 | -0.01 | -0.001137062 | 0.97 | -0.002420151 | -0.01 | -0.002132119
0.976 | -0.002985406 | -0.008 | -0.0009093574 | 0.976 | -0.001202608 | -0.008 | -0.001704438
0.982 | -0.001719902 | -0.006 | -0.0006819078 | 0.982 | -0.0004474418 | -0.006 | -0.001277773
0.988 | -0.0007047066 | -0.004 | -0.0004545034 | 0.988 | -4.94699e-05 | -0.004 | -0.0008515233
0.994 | -0.0001683368 | -0.002 | -0.0002375254 | 0.994 | 0.000121264 | -0.002 | -0.0004475824
1 | 0 | 0 | -6.713555e-05 | 1 | 0 | 0 | -0.0001283096
1.006 | 1.000948e-05 | 0.002 | 0.0002375254 | 1.006 | -0.000330058 | 0.002 | 0.0004475824
1.012 | 0.001257936 | 0.004 | 0.0004545034 | 1.012 | 0.0006338287 | 0.004 | 0.0008515233
1.018 | 0.002776506 | 0.006 | 0.0006819078 | 1.018 | 0.001864436 | 0.006 | 0.001277773
1.024 | 0.004303866 | 0.008 | 0.0009093574 | 1.024 | 0.003082838 | 0.008 | 0.001704438
1.03 | 0.005938914 | 0.01 | 0.001137062 | 1.03 | 0.004374214 | 0.01 | 0.002132119
1.036 | 0.007530235 | 0.012 | 0.001365227 | 1.036 | 0.005610234 | 0.012 | 0.002561161
1.042 | 0.009191072 | 0.014 | 0.00159366 | 1.042 | 0.006883013 | 0.014 | 0.00299097
1.048 | 0.01093212 | 0.016 | 0.001821758 | 1.048 | 0.008225719 | 0.016 | 0.00341966
1.054 | 0.01269339 | 0.018 | 0.002049414 | 1.054 | 0.009563512 | 0.018 | 0.00384807
1.06 | 0.01459238 | 0.02 | 0.002277643 | 1.06 | 0.01100647 | 0.02 | 0.004278901
1.066 | 0.016519 | 0.022 | 0.002506651 | 1.066 | 0.01247956 | 0.022 | 0.004712205
1.072 | 0.01855817 | 0.024 | 0.002735417 | 1.072 | 0.01405348 | 0.024 | 0.005145839
1.078 | 0.0207143 | 0.026 | 0.002964144 | 1.078 | 0.01574349 | 0.026 | 0.005577321
1.084 | 0.02292095 | 0.028 | 0.003193556 | 1.084 | 0.01749521 | 0.028 | 0.006008162
1.09 | 0.02525601 | 0.03 | 0.003424569 | 1.09 | 0.0194058 | 0.03 | 0.006442384
1.096 | 0.02764707 | 0.032 | 0.003656001 | 1.096 | 0.02142605 | 0.032 | 0.00688085
1.102 | 0.03013946 | 0.034 | 0.003886664 | 1.102 | 0.02359659 | 0.034 | 0.00732034
1.108 | 0.03273185 | 0.036 | 0.004116794 | 1.108 | 0.02591635 | 0.036 | 0.00775776
1.114 | 0.03536999 | 0.038 | 0.00434781 | 1.114 | 0.02834765 | 0.038 | 0.008194481
1.12 | 0.03813733 | 0.04 | 0.004580775 | 1.12 | 0.03095508 | 0.04 | 0.008633608
1.126 | 0.04097814 | 0.042 | 0.00481414 | 1.126 | 0.03372243 | 0.042 | 0.009076108
1.132 | 0.04391813 | 0.044 | 0.005047085 | 1.132 | 0.0366543 | 0.044 | 0.0095174
1.138 | 0.04696263 | 0.046 | 0.005280744 | 1.138 | 0.03975053 | 0.046 | 0.009959962
1.144 | 0.05006964 | 0.048 | 0.005516735 | 1.144 | 0.04299703 | 0.048 | 0.01040413
1.15 | 0.05327587 | 0.05 | 0.005753665 | 1.15 | 0.04643928 | 0.05 | 0.01085155
1.156 | 0.05655754 | 0.052 | 0.005989626 | 1.156 | 0.05005001 | 0.052 | 0.01130098
1.162 | 0.0599179 | 0.054 | 0.006224143 | 1.162 | 0.05382485 | 0.054 | 0.01174992
1.168 | 0.06335057 | 0.056 | 0.006460717 | 1.168 | 0.05775118 | 0.056 | 0.01220024
1.174 | 0.06682727 | 0.058 | 0.006701074 | 1.174 | 0.06182753 | 0.058 | 0.01265349
1.18 | 0.07037994 | 0.06 | 0.006942835 | 1.18 | 0.06605691 | 0.06 | 0.01311176
1.186 | 0.07397227 | 0.062 | 0.007184088 | 1.186 | 0.07041265 | 0.062 | 0.01356741
1.192 | 0.07760519 | 0.064 | 0.007424352 | 1.192 | 0.07486968 | 0.064 | 0.01402544
1.198 | 0.08127171 | 0.066 | 0.007665436 | 1.198 | 0.07941161 | 0.066 | 0.0144854
1.204 | 0.08494995 | 0.068 | 0.007909433 | 1.204 | 0.08402679 | 0.068 | 0.01494743
1.21 | 0.0886619 | 0.07 | 0.008155584 | 1.21 | 0.08872975 | 0.07 | 0.0154103
1.216 | 0.0923901 | 0.072 | 0.008401931 | 1.216 | 0.09347938 | 0.072 | 0.01587547
1.222 | 0.09613729 | 0.074 | 0.008649535 | 1.222 | 0.09827834 | 0.074 | 0.01634356
1.228 | 0.09988788 | 0.076 | 0.00889782 | 1.228 | 0.1031157 | 0.076 | 0.01681935
1.234 | 0.1036393 | 0.078 | 0.009147682 | 1.234 | 0.1079909 | 0.078 | 0.01729801
1.24 | 0.1074201 | 0.08 | 0.009398414 | 1.24 | 0.1128981 | 0.08 | 0.01777079
1.246 | 0.1111957 | 0.082 | 0.009650428 | 1.246 | 0.1178334 | 0.082 | 0.01824712
1.252 | 0.1149744 | 0.084 | 0.009904109 | 1.252 | 0.1227899 | 0.084 | 0.0187282
1.258 | 0.1187703 | 0.086 | 0.01015761 | 1.258 | 0.127774 | 0.086 | 0.01921771
1.264 | 0.1225702 | 0.088 | 0.01040918 | 1.264 | 0.1327879 | 0.088 | 0.01970684
1.27 | 0.1263888 | 0.09 | 0.01066175 | 1.27 | 0.137829 | 0.09 | 0.02018849
1.276 | 0.1302204 | 0.092 | 0.01091966 | 1.276 | 0.1429 | 0.092 | 0.02067218
1.282 | 0.1340643 | 0.094 | 0.01118412 | 1.282 | 0.1480006 | 0.094 | 0.02116308
1.288 | 0.1379248 | 0.096 | 0.01145186 | 1.288 | 0.1531415 | 0.096 | 0.02166315
1.294 | 0.141804 | 0.098 | 0.01171525 | 1.294 | 0.1583099 | 0.098 | 0.02216264
1.3 | 0.1457173 | 0.1 | 0.0119741 | 1.3 | 0.1635268 | 0.1 | 0.02265466
1.306 | 0.1496422 | 0.102 | 0.01223496 | 1.306 | 0.1687811 | 0.102 | 0.02314868
1.312 | 0.1535908 | 0.104 | 0.0125048 | 1.312 | 0.1740908 | 0.104 | 0.02366042
1.318 | 0.1575765 | 0.106 | 0.01277897 | 1.318 | 0.1794588 | 0.106 | 0.02417247
1.324 | 0.1615996 | 0.108 | 0.01305112 | 1.324 | 0.1848727 | 0.108 | 0.02468392
1.33 | 0.1656605 | 0.11 | 0.01332015 | 1.33 | 0.1903506 | 0.11 | 0.02519827
1.336 | 0.1697653 | 0.112 | 0.01359204 | 1.336 | 0.1958952 | 0.112 | 0.02570743
1.342 | 0.1739075 | 0.114 | 0.01387038 | 1.342 | 0.2015073 | 0.114 | 0.02622953
1.348 | 0.1780978 | 0.116 | 0.01414988 | 1.348 | 0.2071942 | 0.116 | 0.0267521
1.354 | 0.1823342 | 0.118 | 0.01442563 | 1.354 | 0.2129556 | 0.118 | 0.02727379
1.36 | 0.1866346 | 0.12 | 0.01470059 | 1.36 | 0.2188059 | 0.12 | 0.02779578
1.366 | 0.1909884 | 0.122 | 0.01497804 | 1.366 | 0.2247455 | 0.122 | 0.0283244
1.372 | 0.1954006 | 0.124 | 0.01526106 | 1.372 | 0.2307742 | 0.124 | 0.02885143
1.378 | 0.1998863 | 0.126 | 0.01554966 | 1.378 | 0.2369163 | 0.126 | 0.02938248
1.384 | 0.2044374 | 0.128 | 0.01584013 | 1.384 | 0.2431635 | 0.128 | 0.02991485
1.39 | 0.2090698 | 0.13 | 0.01613323 | 1.39 | 0.2495312 | 0.13 | 0.03045844
1.396 | 0.2137775 | 0.132 | 0.01643018 | 1.396 | 0.2560129 | 0.132 | 0.03100367
1.402 | 0.2185667 | 0.134 | 0.01672693 | 1.402 | 0.2626178 | 0.134 | 0.03154388
1.408 | 0.2234473 | 0.136 | 0.0170244 | 1.408 | 0.2693553 | 0.136 | 0.03208996
1.414 | 0.2284313 | 0.138 | 0.01732374 | 1.414 | 0.2762491 | 0.138 | 0.03263923
1.42 | 0.2335111 | 0.14 | 0.01762676 | 1.42 | 0.2832929 | 0.14 | 0.03320585
1.426 | 0.2387051 | 0.142 | 0.01793213 | 1.426 | 0.2905069 | 0.142 | 0.03377685
1.432 | 0.2439965 | 0.144 | 0.01823666 | 1.432 | 0.2978748 | 0.144 | 0.03433575
1.438 | 0.2494241 | 0.146 | 0.01853754 | 1.438 | 0.3054241 | 0.146 | 0.03489714
1.444 | 0.2549726 | 0.148 | 0.01884304 | 1.444 | 0.3131716 | 0.148 | 0.03546645
1.45 | 0.2606599 | 0.15 | 0.01915099 | 1.45 | 0.3211098 | 0.15 | 0.03603475
1.456 | 0.2665072 | 0.152 | 0.01945814 | 1.456 | 0.3292727 | 0.152 | 0.03660468
1.462 | 0.2724938 | 0.154 | 0.01976437 | 1.462 | 0.3376522 | 0.154 | 0.03716995
1.468 | 0.2786679 | 0.156 | 0.02007581 | 1.468 | 0.3462876 | 0.156 | 0.03774437
1.474 | 0.2850003 | 0.158 | 0.02039565 | 1.474 | 0.3551731 | 0.158 | 0.0383499
1.48 | 0.2915227 | 0.16 | 0.02071833 | 1.48 | 0.3643172 | 0.16 | 0.03895662
1.486 | 0.2982516 | 0.162 | 0.02103501 | 1.486 | 0.3737617 | 0.162 | 0.03954663
1.492 | 0.3051737 | 0.164 | 0.02135075 | 1.492 | 0.3834942 | 0.164 | 0.04011546
1.498 | 0.3123569 | 0.166 | 0.0216731 | 1.498 | 0.3935839 | 0.166 | 0.04068557
1.504 | 0.3197598 | 0.168 | 0.02200438 | 1.504 | 0.4040194 | 0.168 | 0.04129109
1.51 | 0.3274116 | 0.17 | 0.02234012 | 1.51 | 0.41483 | 0.17 | 0.04190294
1.516 | 0.3353643 | 0.172 | 0.02266631 | 1.516 | 0.4260748 | 0.172 | 0.04251556
1.522 | 0.3435745 | 0.174 | 0.02298839 | 1.522 | 0.4377243 | 0.174 | 0.04312885
1.528 | 0.3521519 | 0.176 | 0.02332394 | 1.528 | 0.4498986 | 0.176 | 0.04374897
1.534 | 0.3610262 | 0.178 | 0.02367174 | 1.534 | 0.4625448 | 0.178 | 0.04438981
1.54 | 0.3702503 | 0.18 | 0.02402146 | 1.54 | 0.4757199 | 0.18 | 0.04502892
1.546 | 0.3798789 | 0.182 | 0.02436136 | 1.546 | 0.489507 | 0.182 | 0.04565453
1.552 | 0.3898506 | 0.184 | 0.02469304 | 1.552 | 0.5038793 | 0.184 | 0.04628715
1.558 | 0.4003131 | 0.186 | 0.02503609 | 1.558 | 0.519012 | 0.186 | 0.0469246
1.564 | 0.4111727 | 0.188 | 0.02539918 | 1.564 | 0.5347872 | 0.188 | 0.04756005
1.57 | 0.4225245 | 0.19 | 0.02576562 | 1.57 | 0.5513478 | 0.19 | 0.0482
1.576 | 0.434433 | 0.192 | 0.02612638 | 1.576 | 0.568747 | 0.192 | 0.0488198
1.582 | 0.446819 | 0.194 | 0.02649177 | 1.582 | 0.5869329 | 0.194 | 0.04944954
1.588 | 0.4598307 | 0.196 | 0.02686089 | 1.588 | 0.6061252 | 0.196 | 0.05009998
1.594 | 0.4732057 | 0.198 | 0.02722891 | 1.594 | 0.6259883 | 0.198 | 0.05077343
1.6 | 0.4863997 | 0.2 | 0.0275933 | 1.6 | 0.6460629 | 0.2 | 0.05148494