## Details
Filename | omni_slowcomp_cross4
Instrument name | 5343-1369
Operator
rundate | 2025-07-17
Sample name | omni_slowcomp_cross4
Geometry name | 8.0mm parallel plate, Peltier plate Sandblasted - 93704
Procedure name | Axial
proceduresegments | Axial
[File Parameters]
Name | omni_slowcomp_cross4
Instrument type | Discovery HR20
Instrument serial number | 5343-1369
Instrument name | 5343-1369
Instrument location | Unknown
Company name | Stanford
Trios version | 5.1.1.46572
File name | C:\Users\kuhl\Desktop\Summer2025\OmniSlowCompression\omni_slowcomp_cross4.tri
Instrument firmware version | 11.29
Run date | 2025-07-17 12:07
Time at start of test | 0.300167
[Geometry Parameters]
Geometry Type | Parallel plate
Name | 8.0mm parallel plate, Peltier plate Sandblasted - 93704
Diameter | 8.0 mm
Gap | 1000.0 µm
Loading gap | 45000.0 µm
Trim gap offset | 50.0 µm
Material | Steel
Material | Stainless steel
Environmental System | Peltier plate
Serial number | 500731893704
Notes
[Geometry Extended Parameters]
Expansion coefficient | 0.0 µm/°C
Expansion coefficient enabled | no
Compliance | 1.03 mrad/N.m
Geometry Inertia | 1.35597 µN.m.s²
Friction | 0.287423 µN.m/(rad/s)
Friction correction enabled | yes
Stress constant | 9947180 Pa/N.m
Strain constant | 4.0 1/rad
Normal Stress Constant | 39788.7 Pa/N
Fluid Density Constant | 1.34041e-13
[Instrument Options]
ETC camera available | no
Friction | 0.287423 µN.m/(rad/s)
Friction calibration date | 2025-07-17 10:26
Friction correction enabled | yes
Rotational mapping date | 2025-06-26 14:00
Rotational mapping geometry | 8.0mm parallel plate, Peltier plate Sandblasted - 93704
Rotational mapping number of iterations | 1
Rotational mapping type | standard
Smart swap enabled | no
[Temperature Options]
Current temperature system compensation | 0.00000 µm/°C
Current temperature system offset | 0.000 °C
Current temperature system span | 1
Gap temperature compensation calibration date | 1/1/0001 12:00:00 AM
Gap temperature compensation enabled | no
Purge gas only (no active cooling) | no
Temperature control enabled | yes
Temperature system control | Peltier plate
Upper temperature system fitted | no
Temperature wait duration | 00:00:10 hh:mm:ss
Temperature wait tolerance | 0.200000 °C
[Inertia Options]
Instrument inertia | 21.1450 µN.m.s²
Instrument inertia calibration date | 2025-07-17 10:23
[Gap Options]
Axial force for sample compression | 1.00000 N
Closure distance | 1000.00 µm
Closure profile | none
Closure velocity | 100.000 µm/s
Gap velocity (coarse) | 32000.0 µm/s
Gap velocity (fine) | 3000.00 µm/s
Gap velocity (other) | 32000.0 µm/s
Gap zero mode | standard (DHR) or deceleration (AR)
Gap handling at start of test | Flag mismatches between geometry and instrument gap
Gap tolerance | 4.00000 µm
Gap wait duration | 00:00:02 hh:mm:ss
Override wait for gap | no
[Axial Force Control]
Axial force action outside range | Return to initial value
Control axial force active | no
Control axial force max gap change up | 1000.00 µm
Control axial force min gap change down | 1000.00 µm
Control axial force sensitivity | 0.100000 N
Control axial force set initial value | no
Control axial force type | Compression
Controlled axial force | 1.00000 N
[Flow Options]
Flow collect all points | yes
Flow collect negative shear rate data | yes
Flow inertia correction | yes
Flow non-steady state minimum velocity | 1.00000e-6 rad/s
Flow torque limit | 0.0100000 µN.m
Flow velocity limit | 1.00000e-6 rad/s
Flow velocity tolerance | 5%
Flow zero strain at start of step | yes
[Oscillation Options]
Oscillation displacement limit | 1.00000e-5 rad
Oscillation displacement tolerance | 5%
Oscillation raw phase limit | 170.000 °
Oscillation torque limit | 0.100000 µN.m
Oscillation torque tolerance | 1%
Oscillation velocity tolerance | 5%
[Conditioning Options]
Zero axial force before run | no
Zero speed after preshear | Leave as is
Zero velocity threshold | 0.100000 rad/s
[Experiment all steps options]
Maximum axial force limit | 50.0000 N
Minimum axial force limit | 0.100000 N
Temperature tolerance (results) | 1.00000 °C

## Axial - 1
Axial - 1
Normal stress | Axial force | Gap | Time | Strain | Step time | Stress
Pa | N | µm | s | % | s | Pa
1268.52 | 0.0318815 | 9900.53 | 0 | -2.95445e-05 | 0 | 634.262
1174.9 | 0.0295284 | 9900.53 | 0.000544 | -2.95445e-05 | 0.000544 | 587.449
1081.12 | 0.0271715 | 9900.53 | 0.001568 | -2.95445e-05 | 0.001568 | 540.559
1011.81 | 0.0254296 | 9900.53 | 0.002592 | -2.95445e-05 | 0.002592 | 505.905
963.781 | 0.0242225 | 9900.53 | 0.003616 | -2.95445e-05 | 0.003616 | 481.89
920.615 | 0.0231376 | 9900.53 | 0.00464 | -2.95445e-05 | 0.00464 | 460.308
882.313 | 0.022175 | 9900.53 | 0.005664 | -2.95445e-05 | 0.005664 | 441.157
900.552 | 0.0226333 | 9900.53 | 0.006688 | -2.95445e-05 | 0.006688 | 450.276
1005.27 | 0.0252653 | 9900.53 | 0.007712 | -2.95445e-05 | 0.007712 | 502.637
1168.82 | 0.0293756 | 9900.53 | 0.008736 | -2.95445e-05 | 0.008736 | 584.409
1331.45 | 0.033463 | 9900.49 | 0.00976 | -0.00042463 | 0.00976 | 665.725
1455.93 | 0.0365915 | 9900.49 | 0.010784 | -0.00042463 | 0.010784 | 727.965
1524.63 | 0.0383182 | 9900.49 | 0.011808 | -0.00042463 | 0.011808 | 762.316
1550.17 | 0.0389599 | 9900.49 | 0.012832 | -0.00042463 | 0.012832 | 775.083
1510.34 | 0.0379591 | 9900.49 | 0.013856 | -0.00042463 | 0.013856 | 755.172
1347.1 | 0.0338564 | 9900.49 | 0.01488 | -0.00042463 | 0.01488 | 673.552
1033.24 | 0.0259682 | 9900.49 | 0.015904 | -0.00042463 | 0.015904 | 516.621
631.527 | 0.015872 | 9900.49 | 0.016928 | -0.00042463 | 0.016928 | 315.763
594.744 | 0.0149476 | 9900.49 | 0.017952 | -0.00042463 | 0.017952 | 297.372
747.344 | 0.0187828 | 9900.49 | 0.018976 | -0.00042463 | 0.018976 | 373.672
934.902 | 0.0234967 | 9900.49 | 0.02 | -0.00042463 | 0.02 | 467.451
1074.43 | 0.0270034 | 9900.49 | 0.021024 | -0.00042463 | 0.021024 | 537.216
1155.75 | 0.0290471 | 9900.49 | 0.022048 | -0.00042463 | 0.022048 | 577.873
1244.51 | 0.0312779 | 9900.49 | 0.023072 | -0.00042463 | 0.023072 | 622.255
1353.18 | 0.0340092 | 9900.49 | 0.024096 | -0.00042463 | 0.024096 | 676.592
1421.88 | 0.0357359 | 9900.49 | 0.02512 | -0.00042463 | 0.02512 | 710.942
1416.41 | 0.0355983 | 9900.49 | 0.026144 | -0.00042463 | 0.026144 | 708.206
1310.32 | 0.032932 | 9900.49 | 0.027168 | -0.00042463 | 0.027168 | 655.161
1138.72 | 0.0286192 | 9900.49 | 0.028192 | -0.00042463 | 0.028192 | 569.362
959.981 | 0.024127 | 9900.49 | 0.029216 | -0.00042463 | 0.029216 | 479.991
866.658 | 0.0217815 | 9900.49 | 0.03024 | -0.00042463 | 0.03024 | 433.329
894.321 | 0.0224767 | 9900.39 | 0.031264 | -0.00141234 | 0.031264 | 447.16
1013.94 | 0.025483 | 9900.39 | 0.032288 | -0.00141234 | 0.032288 | 506.969
1129.15 | 0.0283786 | 9900.39 | 0.033312 | -0.00141234 | 0.033312 | 564.574
1177.03 | 0.0295819 | 9900.39 | 0.034336 | -0.00141234 | 0.034336 | 588.513
1158.94 | 0.0291273 | 9900.39 | 0.03536 | -0.00141234 | 0.03536 | 579.469
1162.43 | 0.0292152 | 9900.39 | 0.036384 | -0.00141234 | 0.036384 | 581.217
1255 | 0.0315415 | 9900.39 | 0.037408 | -0.00141234 | 0.037408 | 627.499
1379.93 | 0.0346815 | 9900.39 | 0.038432 | -0.00141234 | 0.038432 | 689.967
1297.71 | 0.0326149 | 9900.39 | 0.039456 | -0.00141234 | 0.039456 | 648.854
1091.76 | 0.0274389 | 9900.39 | 0.04048 | -0.00141234 | 0.04048 | 545.879
757.68 | 0.0190426 | 9900.39 | 0.042016 | -0.00141234 | 0.042016 | 378.84
842.035 | 0.0211627 | 9900.39 | 0.044064 | -0.00141234 | 0.044064 | 421.018
1021.54 | 0.025674 | 9900.39 | 0.046112 | -0.00141234 | 0.046112 | 510.769
1345.28 | 0.0338106 | 9900.39 | 0.04816 | -0.00141234 | 0.04816 | 672.64
1592.27 | 0.040018 | 9900.39 | 0.050208 | -0.00141234 | 0.050208 | 796.134
1239.49 | 0.0311519 | 9900.39 | 0.052256 | -0.00141234 | 0.052256 | 619.747
971.381 | 0.0244135 | 9900.39 | 0.054304 | -0.00141234 | 0.054304 | 485.69
1123.98 | 0.0282487 | 9900.27 | 0.056352 | -0.00263523 | 0.056352 | 561.99
1187.51 | 0.0298455 | 9900.27 | 0.0584 | -0.00263523 | 0.0584 | 593.757
1349.23 | 0.0339099 | 9900.27 | 0.060448 | -0.00263523 | 0.060448 | 674.616
1413.98 | 0.0355372 | 9900.27 | 0.062496 | -0.00263523 | 0.062496 | 706.991
1296.04 | 0.0325729 | 9900.27 | 0.064544 | -0.00263523 | 0.064544 | 648.018
914.536 | 0.0229848 | 9900.27 | 0.066592 | -0.00263523 | 0.066592 | 457.268
651.134 | 0.0163648 | 9900.27 | 0.06864 | -0.00263523 | 0.06864 | 325.567
921.679 | 0.0231643 | 9900.27 | 0.070688 | -0.00263523 | 0.070688 | 460.84
1330.84 | 0.0334477 | 9900.27 | 0.072736 | -0.00263523 | 0.072736 | 665.421
1465.96 | 0.0368437 | 9900.27 | 0.074784 | -0.00263523 | 0.074784 | 732.981
1575.7 | 0.0396017 | 9900.07 | 0.076832 | -0.00463887 | 0.076832 | 787.85
1129.45 | 0.0283862 | 9900.07 | 0.07888 | -0.00463887 | 0.07888 | 564.726
507.197 | 0.0127473 | 9900.07 | 0.080928 | -0.00463887 | 0.080928 | 253.599
884.593 | 0.0222322 | 9900.07 | 0.082976 | -0.00463887 | 0.082976 | 442.297
1219.58 | 0.0306515 | 9900.07 | 0.085024 | -0.00463887 | 0.085024 | 609.792
1218.98 | 0.0306362 | 9900.07 | 0.087072 | -0.00463887 | 0.087072 | 609.488
1217.3 | 0.0305942 | 9900.07 | 0.08912 | -0.00463887 | 0.08912 | 608.652
1165.02 | 0.0292801 | 9900.07 | 0.091168 | -0.00463887 | 0.091168 | 582.509
939.462 | 0.0236113 | 9900.07 | 0.093216 | -0.00463887 | 0.093216 | 469.731
801.453 | 0.0201427 | 9899.71 | 0.095264 | -0.00831693 | 0.095264 | 400.727
1216.54 | 0.0305751 | 9899.71 | 0.097312 | -0.00831693 | 0.097312 | 608.272
1539.07 | 0.0386811 | 9899.71 | 0.09936 | -0.00831693 | 0.09936 | 769.535
1400.76 | 0.0352049 | 9899.71 | 0.101408 | -0.00831693 | 0.101408 | 700.379
1339.81 | 0.0336731 | 9899.71 | 0.103456 | -0.00831693 | 0.103456 | 669.904
792.638 | 0.0199212 | 9899.71 | 0.105504 | -0.00831693 | 0.105504 | 396.319
514.189 | 0.012923 | 9899.71 | 0.107552 | -0.00831693 | 0.107552 | 257.094
1011.51 | 0.0254219 | 9899.71 | 0.1096 | -0.00831693 | 0.1096 | 505.753
1342.54 | 0.0337418 | 9899.71 | 0.111648 | -0.00831693 | 0.111648 | 671.272
1474.02 | 0.0370461 | 9899.71 | 0.113696 | -0.00831693 | 0.113696 | 737.009
1338.75 | 0.0336463 | 9899.45 | 0.115744 | -0.0109132 | 0.115744 | 669.373
1034 | 0.0259873 | 9899.45 | 0.117792 | -0.0109132 | 0.117792 | 517.001
866.506 | 0.0217777 | 9899.45 | 0.11984 | -0.0109132 | 0.11984 | 433.253
849.179 | 0.0213422 | 9899.45 | 0.121888 | -0.0109132 | 0.121888 | 424.589
1430.55 | 0.0359536 | 9899.45 | 0.12496 | -0.0109132 | 0.12496 | 715.274
1065.92 | 0.0267895 | 9899.45 | 0.129056 | -0.0109132 | 0.129056 | 532.96
710.562 | 0.0178584 | 9898.99 | 0.133152 | -0.0155696 | 0.133152 | 355.281
1469 | 0.0369201 | 9898.99 | 0.137248 | -0.0155696 | 0.137248 | 734.501
1303.48 | 0.0327601 | 9898.99 | 0.141344 | -0.0155696 | 0.141344 | 651.741
913.168 | 0.0229504 | 9898.99 | 0.14544 | -0.0155696 | 0.14544 | 456.584
1381.3 | 0.0347159 | 9898.99 | 0.149536 | -0.0155696 | 0.149536 | 690.651
1028.23 | 0.0258421 | 9898.59 | 0.153632 | -0.0195957 | 0.153632 | 514.113
741.265 | 0.01863 | 9898.59 | 0.157728 | -0.0195957 | 0.157728 | 370.632
1477.67 | 0.0371378 | 9898.59 | 0.161824 | -0.0195957 | 0.161824 | 738.833
1391.18 | 0.0349642 | 9898.59 | 0.16592 | -0.0195957 | 0.16592 | 695.591
728.649 | 0.018313 | 9898.59 | 0.170016 | -0.0195957 | 0.170016 | 364.325
1386.47 | 0.0348458 | 9898.17 | 0.174112 | -0.023857 | 0.174112 | 693.235
1358.05 | 0.0341315 | 9898.17 | 0.178208 | -0.023857 | 0.178208 | 679.024
779.871 | 0.0196003 | 9898.17 | 0.182304 | -0.023857 | 0.182304 | 389.935
1508.06 | 0.0379018 | 9898.17 | 0.1864 | -0.023857 | 0.1864 | 754.032
1170.64 | 0.0294214 | 9897.67 | 0.190496 | -0.0289084 | 0.190496 | 585.321
784.886 | 0.0197263 | 9897.67 | 0.194592 | -0.0289084 | 0.194592 | 392.443
1315.19 | 0.0330542 | 9897.67 | 0.198688 | -0.0289084 | 0.198688 | 657.593
1044.18 | 0.0262432 | 9897.67 | 0.202784 | -0.0289084 | 0.202784 | 522.092
1052.24 | 0.0264457 | 9897.67 | 0.20688 | -0.0289084 | 0.20688 | 526.12
1638.93 | 0.0411908 | 9897.67 | 0.210976 | -0.0289084 | 0.210976 | 819.465
1078.23 | 0.0270989 | 9897.27 | 0.215072 | -0.0329345 | 0.215072 | 539.115
913.016 | 0.0229466 | 9897.27 | 0.219168 | -0.0329345 | 0.219168 | 456.508
1413.98 | 0.0355372 | 9897.27 | 0.223264 | -0.0329345 | 0.223264 | 706.991
1338.59 | 0.0336425 | 9897.27 | 0.22736 | -0.0329345 | 0.22736 | 669.297
929.735 | 0.0233668 | 9896.81 | 0.231456 | -0.0375909 | 0.231456 | 464.867
1424.47 | 0.0358008 | 9896.81 | 0.235552 | -0.0375909 | 0.235552 | 712.234
1055.58 | 0.0265297 | 9896.81 | 0.239648 | -0.0375909 | 0.239648 | 527.792
900.856 | 0.022641 | 9896.81 | 0.243744 | -0.0375909 | 0.243744 | 450.428
1453.35 | 0.0365266 | 9896.31 | 0.24784 | -0.0426423 | 0.24784 | 726.674
1166.54 | 0.0293183 | 9896.31 | 0.251936 | -0.0426423 | 0.251936 | 583.269
1049.35 | 0.0263731 | 9896.31 | 0.256032 | -0.0426423 | 0.256032 | 524.676
1377.35 | 0.0346166 | 9896.31 | 0.260128 | -0.0426423 | 0.260128 | 688.675
1071.09 | 0.0269194 | 9896.31 | 0.264224 | -0.0426423 | 0.264224 | 535.544
1019.56 | 0.0256244 | 9896.31 | 0.26832 | -0.0426423 | 0.26832 | 509.781
1439.82 | 0.0361866 | 9896.31 | 0.272416 | -0.0426423 | 0.272416 | 719.91
1237.82 | 0.0311099 | 9895.91 | 0.276512 | -0.046659 | 0.276512 | 618.911
1181.74 | 0.0297003 | 9895.91 | 0.280608 | -0.046659 | 0.280608 | 590.869
1067.74 | 0.0268353 | 9895.91 | 0.284704 | -0.046659 | 0.284704 | 533.872
1286 | 0.0323208 | 9895.91 | 0.290848 | -0.046659 | 0.290848 | 643.002
1463.68 | 0.0367864 | 9895.45 | 0.29904 | -0.0513154 | 0.29904 | 731.841
773.943 | 0.0194513 | 9895.45 | 0.307232 | -0.0513154 | 0.307232 | 386.971
1189.79 | 0.0299028 | 9894.97 | 0.315424 | -0.0561693 | 0.315424 | 594.896
1254.69 | 0.0315339 | 9894.97 | 0.323616 | -0.0561693 | 0.323616 | 627.347
1062.27 | 0.0266978 | 9894.53 | 0.331808 | -0.0605905 | 0.331808 | 531.136
1405.47 | 0.0353233 | 9894.53 | 0.34 | -0.0605905 | 0.34 | 702.735
1322.48 | 0.0332376 | 9894.53 | 0.348192 | -0.0605905 | 0.348192 | 661.241
1112.13 | 0.0279508 | 9894.05 | 0.356384 | -0.0654444 | 0.356384 | 556.063
1506.54 | 0.0378636 | 9894.05 | 0.364576 | -0.0654444 | 0.364576 | 753.272
788.838 | 0.0198257 | 9893.49 | 0.372768 | -0.0711261 | 0.372768 | 394.419
916.511 | 0.0230344 | 9893.49 | 0.38096 | -0.0711261 | 0.38096 | 458.256
1379.02 | 0.0346586 | 9893.17 | 0.389152 | -0.074362 | 0.389152 | 689.511
902.072 | 0.0226715 | 9893.17 | 0.397344 | -0.074362 | 0.397344 | 451.036
1224.75 | 0.0307814 | 9893.17 | 0.405536 | -0.074362 | 0.405536 | 612.376
1497.73 | 0.037642 | 9892.63 | 0.413728 | -0.0798086 | 0.413728 | 748.864
1188.42 | 0.0298684 | 9892.63 | 0.42192 | -0.0798086 | 0.42192 | 594.212
1265.03 | 0.0317936 | 9892.31 | 0.430112 | -0.0830445 | 0.430112 | 632.515
1115.92 | 0.0280463 | 9892.31 | 0.438304 | -0.0830445 | 0.438304 | 557.962
1154.99 | 0.029028 | 9892.31 | 0.446496 | -0.0830445 | 0.446496 | 577.493
1497.27 | 0.0376306 | 9891.81 | 0.454688 | -0.0880866 | 0.454688 | 748.636
1738.33 | 0.043689 | 9891.81 | 0.46288 | -0.0880866 | 0.46288 | 869.166
1030.66 | 0.0259032 | 9891.45 | 0.471072 | -0.0917176 | 0.471072 | 515.329
1190.86 | 0.0299295 | 9891.45 | 0.479264 | -0.0917176 | 0.479264 | 595.428
1415.05 | 0.035564 | 9891.45 | 0.487456 | -0.0917176 | 0.487456 | 707.523
1171.4 | 0.0294405 | 9890.99 | 0.495648 | -0.0963739 | 0.495648 | 585.701
1181.28 | 0.0296888 | 9890.99 | 0.50384 | -0.0963739 | 0.50384 | 590.641
1422.8 | 0.0357588 | 9890.63 | 0.512032 | -0.100005 | 0.512032 | 711.398
995.395 | 0.025017 | 9890.63 | 0.520224 | -0.100005 | 0.520224 | 497.698
1600.17 | 0.0402167 | 9890.17 | 0.528416 | -0.104661 | 0.528416 | 800.086
1371.42 | 0.0344676 | 9890.17 | 0.536608 | -0.104661 | 0.536608 | 685.712
866.506 | 0.0217777 | 9890.17 | 0.5448 | -0.104661 | 0.5448 | 433.253
1535.42 | 0.0385894 | 9889.85 | 0.552992 | -0.107897 | 0.552992 | 767.711
1066.68 | 0.0268086 | 9889.85 | 0.561184 | -0.107897 | 0.561184 | 533.34
1045.55 | 0.0262776 | 9889.35 | 0.569376 | -0.112949 | 0.569376 | 522.776
1590.29 | 0.0399684 | 9889.35 | 0.577568 | -0.112949 | 0.577568 | 795.146
858.146 | 0.0215676 | 9889.35 | 0.58576 | -0.112949 | 0.58576 | 429.073
1426.75 | 0.0358581 | 9888.99 | 0.593952 | -0.11658 | 0.593952 | 713.374
1591.36 | 0.0399951 | 9888.99 | 0.602144 | -0.11658 | 0.602144 | 795.678
1173.53 | 0.029494 | 9888.41 | 0.610336 | -0.122412 | 0.610336 | 586.765
1315.34 | 0.0330581 | 9888.11 | 0.622624 | -0.12545 | 0.622624 | 657.669
1462.31 | 0.036752 | 9888.11 | 0.639008 | -0.12545 | 0.639008 | 731.157
980.196 | 0.024635 | 9887.67 | 0.655392 | -0.129909 | 0.655392 | 490.098
1301.51 | 0.0327104 | 9887.21 | 0.671776 | -0.134528 | 0.671776 | 650.754
1574.03 | 0.0395597 | 9886.89 | 0.68816 | -0.137764 | 0.68816 | 787.014
1177.18 | 0.0295857 | 9886.89 | 0.704544 | -0.137764 | 0.704544 | 588.589
897.512 | 0.0225569 | 9886.35 | 0.720928 | -0.143248 | 0.720928 | 448.756
1783.17 | 0.0448159 | 9885.67 | 0.737312 | -0.150115 | 0.737312 | 891.585
1428.72 | 0.0359078 | 9885.67 | 0.753696 | -0.150115 | 0.753696 | 714.362
696.427 | 0.0175031 | 9885.13 | 0.77008 | -0.155561 | 0.77008 | 348.214
1391.94 | 0.0349833 | 9884.77 | 0.786464 | -0.159193 | 0.786464 | 695.971
1711.58 | 0.0430167 | 9884.41 | 0.802848 | -0.162814 | 0.802848 | 855.791
993.875 | 0.0249788 | 9883.99 | 0.819232 | -0.167075 | 0.819232 | 496.938
1091.91 | 0.0274427 | 9883.99 | 0.835616 | -0.167075 | 0.835616 | 545.955
1239.95 | 0.0311633 | 9883.47 | 0.852 | -0.172324 | 0.852 | 619.975
1944.74 | 0.0488766 | 9883.15 | 0.868384 | -0.17556 | 0.868384 | 972.368
1004.97 | 0.0252577 | 9882.77 | 0.884768 | -0.179389 | 0.884768 | 502.485
1439.67 | 0.0361828 | 9882.77 | 0.901152 | -0.179389 | 0.901152 | 719.834
1792.44 | 0.045049 | 9881.87 | 0.917536 | -0.188466 | 0.917536 | 896.221
1054.67 | 0.0265068 | 9881.87 | 0.93392 | -0.188466 | 0.93392 | 527.336
1466.87 | 0.0368666 | 9881.53 | 0.950304 | -0.1919 | 0.950304 | 733.437
1412.77 | 0.0355067 | 9881.13 | 0.966688 | -0.195964 | 0.966688 | 706.383
1424.92 | 0.0358123 | 9881.13 | 0.983072 | -0.195964 | 0.983072 | 712.462
1192.98 | 0.029983 | 9880.27 | 0.999456 | -0.204637 | 0.999456 | 596.492
1421.58 | 0.0357282 | 9880.27 | 1.01584 | -0.204637 | 1.01584 | 710.79
1405.47 | 0.0353233 | 9879.81 | 1.03222 | -0.209293 | 1.03222 | 702.735
1262.29 | 0.0317249 | 9879.55 | 1.04861 | -0.211899 | 1.04861 | 631.147
1067.74 | 0.0268353 | 9879.13 | 1.06499 | -0.21616 | 1.06499 | 533.872
2011.16 | 0.0505459 | 9879.13 | 1.08138 | -0.21616 | 1.08138 | 1005.58
785.798 | 0.0197493 | 9878.27 | 1.09776 | -0.224843 | 1.09776 | 392.899
1529.34 | 0.0384366 | 9878.27 | 1.11414 | -0.224843 | 1.11414 | 764.671
1821.93 | 0.04579 | 9877.85 | 1.13053 | -0.229066 | 1.13053 | 910.964
1011.05 | 0.0254105 | 9877.49 | 1.14691 | -0.232697 | 1.14691 | 505.525
1410.79 | 0.035457 | 9877.49 | 1.1633 | -0.232697 | 1.1633 | 705.395
1577.22 | 0.0396399 | 9876.69 | 1.17968 | -0.240778 | 1.17968 | 788.61
1655.34 | 0.0416033 | 9876.69 | 1.19606 | -0.240778 | 1.19606 | 827.672
970.621 | 0.0243944 | 9876.27 | 1.21245 | -0.245039 | 1.21245 | 485.31
1478.43 | 0.0371569 | 9875.91 | 1.22883 | -0.24867 | 1.22883 | 739.213
1885.46 | 0.0473868 | 9875.55 | 1.24522 | -0.252301 | 1.24522 | 942.73
1337.53 | 0.0336158 | 9875.55 | 1.2616 | -0.252301 | 1.2616 | 668.765
1797.61 | 0.0451788 | 9874.67 | 1.28618 | -0.261181 | 1.28618 | 898.804
1024.27 | 0.0257428 | 9873.89 | 1.31894 | -0.269073 | 1.31894 | 512.137
1837.28 | 0.0461758 | 9873.09 | 1.35171 | -0.277163 | 1.35171 | 918.639
1367.62 | 0.0343721 | 9872.77 | 1.38448 | -0.28039 | 1.38448 | 683.812
1442.56 | 0.0362554 | 9871.99 | 1.41725 | -0.288244 | 1.41725 | 721.278
1382.67 | 0.0347503 | 9871.17 | 1.45002 | -0.296532 | 1.45002 | 691.335
1184.17 | 0.0297614 | 9870.85 | 1.48278 | -0.299768 | 1.48278 | 592.085
1590.29 | 0.0399684 | 9870.03 | 1.51555 | -0.308055 | 1.51555 | 795.146
1379.02 | 0.0346586 | 9869.59 | 1.54832 | -0.312514 | 1.54832 | 689.511
1663.55 | 0.0418096 | 9868.91 | 1.58109 | -0.319371 | 1.58109 | 831.776
1677.99 | 0.0421725 | 9868.05 | 1.61386 | -0.328054 | 1.61386 | 838.995
1323.85 | 0.033272 | 9867.67 | 1.64662 | -0.331882 | 1.64662 | 661.925
1914.49 | 0.0481164 | 9866.91 | 1.67939 | -0.339577 | 1.67939 | 957.245
1072.3 | 0.0269499 | 9866.19 | 1.71216 | -0.346839 | 1.71216 | 536.152
2067.24 | 0.0519555 | 9865.77 | 1.74493 | -0.351101 | 1.74493 | 1033.62
1526.46 | 0.038364 | 9864.95 | 1.7777 | -0.359379 | 1.7777 | 763.228
1703.53 | 0.0428143 | 9864.17 | 1.81046 | -0.367233 | 1.81046 | 851.763
1770.71 | 0.0445027 | 9863.81 | 1.84323 | -0.370864 | 1.84323 | 885.353
1442.86 | 0.036263 | 9862.95 | 1.876 | -0.379584 | 1.876 | 721.43
1648.66 | 0.0414353 | 9862.67 | 1.90877 | -0.382388 | 1.90877 | 824.328
1459.43 | 0.0366794 | 9861.81 | 1.94154 | -0.391061 | 1.94154 | 729.713
1628.75 | 0.0409348 | 9861.13 | 1.9743 | -0.397928 | 1.9743 | 814.373
1876.95 | 0.0471729 | 9860.73 | 2.00707 | -0.401991 | 2.00707 | 938.474
1487.55 | 0.0373861 | 9859.85 | 2.03984 | -0.410871 | 2.03984 | 743.773
1534.66 | 0.0385703 | 9859.17 | 2.07261 | -0.417738 | 2.07261 | 767.331
1593.33 | 0.0400448 | 9858.77 | 2.10538 | -0.421802 | 2.10538 | 796.666
1569.92 | 0.0394565 | 9857.89 | 2.13814 | -0.430682 | 2.13814 | 784.962
2123.78 | 0.0533765 | 9857.49 | 2.17091 | -0.434699 | 2.17091 | 1061.89
1172.01 | 0.0294558 | 9856.81 | 2.20368 | -0.441566 | 2.20368 | 586.005
2022.1 | 0.0508209 | 9855.99 | 2.23645 | -0.449853 | 2.23645 | 1011.05
1393.01 | 0.0350101 | 9855.09 | 2.26922 | -0.458968 | 2.26922 | 696.503
2072.11 | 0.0520777 | 9854.73 | 2.30198 | -0.462599 | 2.30198 | 1036.05
1545.76 | 0.0388491 | 9853.99 | 2.33475 | -0.470049 | 2.33475 | 772.879
1669.33 | 0.0419548 | 9853.63 | 2.36752 | -0.473728 | 2.36752 | 834.664
1966.93 | 0.0494343 | 9852.77 | 2.40029 | -0.482401 | 2.40029 | 983.464
1477.97 | 0.0371454 | 9851.95 | 2.43306 | -0.490688 | 2.43306 | 738.985
1908.11 | 0.047956 | 9851.55 | 2.46582 | -0.494714 | 2.46582 | 954.053
1899.29 | 0.0477344 | 9850.69 | 2.49859 | -0.503397 | 2.49859 | 949.646
1557.01 | 0.0391318 | 9849.99 | 2.53136 | -0.510452 | 2.53136 | 778.503
1786.97 | 0.0449114 | 9849.55 | 2.56413 | -0.51491 | 2.56413 | 893.485
1959.48 | 0.0492471 | 9848.41 | 2.61328 | -0.526434 | 2.61328 | 979.74
1592.72 | 0.0400295 | 9846.89 | 2.67882 | -0.541786 | 2.67882 | 796.362
1370.21 | 0.0344371 | 9845.63 | 2.74435 | -0.554522 | 2.74435 | 685.104
1550.47 | 0.0389676 | 9844.59 | 2.80989 | -0.56502 | 2.80989 | 775.235
1883.33 | 0.0473333 | 9842.99 | 2.87542 | -0.581163 | 2.87542 | 941.666
1969.51 | 0.0494992 | 9841.85 | 2.94096 | -0.592676 | 2.94096 | 984.756
2173.48 | 0.0546256 | 9840.59 | 3.0065 | -0.605423 | 3.0065 | 1086.74
1962.82 | 0.0493311 | 9839.39 | 3.07203 | -0.617539 | 3.07203 | 981.412
1757.03 | 0.0441589 | 9837.77 | 3.13757 | -0.633906 | 3.13757 | 878.513
1829.53 | 0.045981 | 9836.55 | 3.2031 | -0.64622 | 3.2031 | 914.763
2176.98 | 0.0547135 | 9835.35 | 3.26864 | -0.658336 | 3.26864 | 1088.49
2235.19 | 0.0561765 | 9833.67 | 3.33418 | -0.675296 | 3.33418 | 1117.6
2059.49 | 0.0517607 | 9832.49 | 3.39971 | -0.687215 | 3.39971 | 1029.75
1581.63 | 0.0397507 | 9831.27 | 3.46525 | -0.699566 | 3.46525 | 790.814
1902.79 | 0.0478223 | 9830.17 | 3.53078 | -0.710647 | 3.53078 | 951.394
2272.28 | 0.0571086 | 9828.41 | 3.59632 | -0.728445 | 3.59632 | 1136.14
2540.55 | 0.0638509 | 9827.29 | 3.66186 | -0.739771 | 3.66186 | 1270.27
2000.52 | 0.0502785 | 9826.09 | 3.72739 | -0.751877 | 3.72739 | 1000.26
2064.66 | 0.0518905 | 9824.53 | 3.79293 | -0.767624 | 3.79293 | 1032.33
1993.07 | 0.0500913 | 9823.23 | 3.85846 | -0.780765 | 3.85846 | 996.535
1993.07 | 0.0500913 | 9822.09 | 3.924 | -0.792279 | 3.924 | 996.535
2354.66 | 0.059179 | 9820.89 | 3.98954 | -0.804395 | 3.98954 | 1177.33
2286.87 | 0.0574753 | 9819.33 | 4.05507 | -0.820142 | 4.05507 | 1143.44
2186.25 | 0.0549465 | 9818.05 | 4.12061 | -0.833077 | 4.12061 | 1093.13
1721.46 | 0.043265 | 9816.99 | 4.18614 | -0.843772 | 4.18614 | 860.73
2009.33 | 0.0505001 | 9815.41 | 4.25168 | -0.859754 | 4.25168 | 1004.67
2070.28 | 0.0520319 | 9814.23 | 4.31722 | -0.871663 | 4.31722 | 1035.14
2476.4 | 0.0622388 | 9813.05 | 4.38275 | -0.883582 | 4.38275 | 1238.2
2473.21 | 0.0621586 | 9811.81 | 4.44829 | -0.896093 | 4.44829 | 1236.61
2076.67 | 0.0521923 | 9810.27 | 4.51382 | -0.91167 | 4.51382 | 1038.33
1997.17 | 0.0501945 | 9809.11 | 4.57936 | -0.923391 | 4.57936 | 998.587
2220.3 | 0.0558022 | 9807.95 | 4.6449 | -0.935112 | 4.6449 | 1110.15
2526.26 | 0.0634918 | 9806.85 | 4.71043 | -0.946193 | 4.71043 | 1263.13
2586.3 | 0.0650007 | 9805.17 | 4.77597 | -0.963163 | 4.77597 | 1293.15
2172.27 | 0.0545951 | 9804.03 | 4.8415 | -0.974686 | 4.8415 | 1086.13
2017.69 | 0.0507102 | 9802.81 | 4.90704 | -0.987028 | 4.90704 | 1008.85
2121.96 | 0.0533307 | 9801.67 | 4.97258 | -0.998514 | 4.97258 | 1060.98
2459.08 | 0.0618034 | 9800.17 | 5.03811 | -1.01367 | 5.03811 | 1229.54
2911.41 | 0.0731716 | 9798.99 | 5.10365 | -1.02558 | 5.10365 | 1455.7
2529.3 | 0.0635682 | 9797.73 | 5.16918 | -1.03832 | 5.16918 | 1264.65
2113.3 | 0.0531129 | 9794.99 | 5.26749 | -1.06598 | 5.26749 | 1056.65
2516.07 | 0.0632358 | 9792.59 | 5.39856 | -1.09025 | 5.39856 | 1258.04
2663.05 | 0.0669298 | 9789.87 | 5.52963 | -1.11771 | 5.52963 | 1331.53
2265.44 | 0.0569367 | 9787.09 | 5.6607 | -1.1458 | 5.6607 | 1132.72
2762.45 | 0.069428 | 9784.71 | 5.79178 | -1.16983 | 5.79178 | 1381.23
2889.82 | 0.0726292 | 9782.09 | 5.92285 | -1.1963 | 5.92285 | 1444.91
2644.05 | 0.0664523 | 9779.67 | 6.05392 | -1.22076 | 6.05392 | 1322.03
2839.36 | 0.0713609 | 9776.79 | 6.18499 | -1.24984 | 6.18499 | 1419.68
2628.85 | 0.0660703 | 9774.31 | 6.31606 | -1.27489 | 6.31606 | 1314.43
2543.74 | 0.0639311 | 9771.53 | 6.44714 | -1.30295 | 6.44714 | 1271.87
2865.5 | 0.072018 | 9768.67 | 6.57821 | -1.33182 | 6.57821 | 1432.75
2616.09 | 0.0657494 | 9766.19 | 6.70928 | -1.35688 | 6.70928 | 1308.04
2619.28 | 0.0658296 | 9763.37 | 6.84035 | -1.38537 | 6.84035 | 1309.64
2709.86 | 0.0681063 | 9760.99 | 6.97142 | -1.40939 | 6.97142 | 1354.93
2338.55 | 0.0587741 | 9758.37 | 7.1025 | -1.43587 | 7.1025 | 1169.27
3203.08 | 0.0805021 | 9755.89 | 7.23357 | -1.46092 | 7.23357 | 1601.54
3176.33 | 0.0798298 | 9753.13 | 7.36464 | -1.48878 | 7.36464 | 1588.16
2715.64 | 0.0682515 | 9750.91 | 7.49571 | -1.51123 | 7.49571 | 1357.82
3322.7 | 0.0835085 | 9748.09 | 7.62678 | -1.53968 | 7.62678 | 1661.35
3237.28 | 0.0813616 | 9745.73 | 7.75786 | -1.56355 | 7.75786 | 1618.64
2866.72 | 0.0720485 | 9742.95 | 7.88893 | -1.5916 | 7.88893 | 1433.36
3443.99 | 0.0865568 | 9740.67 | 8.02 | -1.61464 | 8.02 | 1721.99
2880.55 | 0.0723962 | 9737.95 | 8.15107 | -1.6421 | 8.15107 | 1440.28
2981.32 | 0.0749288 | 9735.13 | 8.28214 | -1.67059 | 8.28214 | 1490.66
3477.12 | 0.0873896 | 9732.71 | 8.41322 | -1.69505 | 8.41322 | 1738.56
3174.81 | 0.0797916 | 9729.95 | 8.54429 | -1.7229 | 8.54429 | 1587.4
3218.28 | 0.0808841 | 9727.7 | 8.67536 | -1.74571 | 8.67536 | 1609.14
3201.56 | 0.0804639 | 9724.95 | 8.80643 | -1.77341 | 8.80643 | 1600.78
3151.7 | 0.079211 | 9722.63 | 8.9375 | -1.79685 | 8.9375 | 1575.85
3465.57 | 0.0870992 | 9719.82 | 9.06858 | -1.8253 | 9.06858 | 1732.78
3062.64 | 0.0769725 | 9717 | 9.19965 | -1.85378 | 9.19965 | 1531.32
3036.95 | 0.0763269 | 9714.45 | 9.33072 | -1.87946 | 9.33072 | 1518.48
3522.26 | 0.0885241 | 9711.69 | 9.46179 | -1.90732 | 9.46179 | 1761.13
3422.86 | 0.0860258 | 9709.2 | 9.59286 | -1.93257 | 9.59286 | 1711.43
3303.24 | 0.0830195 | 9706.46 | 9.72394 | -1.96023 | 9.72394 | 1651.62
3976.11 | 0.0999305 | 9703.91 | 9.85501 | -1.98592 | 9.85501 | 1988.05
3188.94 | 0.0801469 | 9701.3 | 9.98608 | -2.01235 | 9.98608 | 1594.47
3441.4 | 0.0864919 | 9698.96 | 10.1172 | -2.03598 | 10.1172 | 1720.7
3871.84 | 0.09731 | 9696.07 | 10.2482 | -2.0651 | 10.2482 | 1935.92
3277.71 | 0.0823777 | 9693.78 | 10.3793 | -2.0883 | 10.3793 | 1638.85
3846.16 | 0.0966644 | 9688.23 | 10.5759 | -2.14429 | 10.5759 | 1923.08
3619.99 | 0.0909803 | 9683.23 | 10.838 | -2.19479 | 10.838 | 1810
3485.33 | 0.0875958 | 9678.06 | 11.1002 | -2.24707 | 11.1002 | 1742.66
3832.63 | 0.0963245 | 9673.03 | 11.3623 | -2.29781 | 11.3623 | 1916.31
4000.73 | 0.100549 | 9667.9 | 11.6245 | -2.34969 | 11.6245 | 2000.37
3594 | 0.0903271 | 9662.86 | 11.8866 | -2.40062 | 11.8866 | 1797
3838.4 | 0.0964696 | 9657.68 | 12.1488 | -2.45295 | 12.1488 | 1919.2
4143.45 | 0.104136 | 9652.24 | 12.4109 | -2.50786 | 12.4109 | 2071.73
3938.42 | 0.0989832 | 9647.06 | 12.6731 | -2.56018 | 12.6731 | 1969.21
3626.83 | 0.0911522 | 9641.46 | 12.9352 | -2.61676 | 12.9352 | 1813.42
3953.92 | 0.0993728 | 9636.28 | 13.1973 | -2.66908 | 13.1973 | 1976.96
4520.54 | 0.113614 | 9631.28 | 13.4595 | -2.71958 | 13.4595 | 2260.27
3985.08 | 0.100156 | 9626.1 | 13.7216 | -2.77189 | 13.7216 | 1992.54
4222.94 | 0.106134 | 9621.14 | 13.9838 | -2.822 | 13.9838 | 2111.47
4580.58 | 0.115123 | 9615.92 | 14.2459 | -2.87472 | 14.2459 | 2290.29
4442.12 | 0.111643 | 9610.78 | 14.5081 | -2.92663 | 14.5081 | 2221.06
4013.04 | 0.100859 | 9605.72 | 14.7702 | -2.97773 | 14.7702 | 2006.52
4443.18 | 0.111669 | 9600.64 | 15.0324 | -3.02906 | 15.0324 | 2221.59
4728.32 | 0.118836 | 9594.88 | 15.2945 | -3.08722 | 15.2945 | 2364.16
4372.05 | 0.109882 | 9589.64 | 15.5566 | -3.14013 | 15.5566 | 2186.02
4475.55 | 0.112483 | 9584.36 | 15.8188 | -3.19347 | 15.8188 | 2237.78
5010.41 | 0.125925 | 9579.24 | 16.0809 | -3.2452 | 16.0809 | 2505.21
4485.13 | 0.112724 | 9574.22 | 16.3431 | -3.2959 | 16.3431 | 2242.57
4728.32 | 0.118836 | 9569.14 | 16.6052 | -3.34723 | 16.6052 | 2364.16
5184.45 | 0.130299 | 9564.06 | 16.8674 | -3.39852 | 16.8674 | 2592.22
4755.07 | 0.119508 | 9558.96 | 17.1295 | -3.45005 | 17.1295 | 2377.53
4595.48 | 0.115497 | 9553.82 | 17.3916 | -3.50197 | 17.3916 | 2297.74
5057.08 | 0.127098 | 9548.66 | 17.6538 | -3.55405 | 17.6538 | 2528.54
5129.88 | 0.128928 | 9543.2 | 17.9159 | -3.60921 | 17.9159 | 2564.94
5178.67 | 0.130154 | 9538.06 | 18.1781 | -3.66114 | 18.1781 | 2589.33
5583.42 | 0.140327 | 9532.74 | 18.4402 | -3.71487 | 18.4402 | 2791.71
5155.87 | 0.129581 | 9527.46 | 18.7024 | -3.76818 | 18.7024 | 2577.94
4986.1 | 0.125314 | 9522.24 | 18.9645 | -3.82093 | 18.9645 | 2493.05
5291.9 | 0.133 | 9517.14 | 19.2267 | -3.87241 | 19.2267 | 2645.95
5770.83 | 0.145037 | 9512 | 19.4888 | -3.92434 | 19.4888 | 2885.41
5306.49 | 0.133367 | 9507 | 19.7509 | -3.97483 | 19.7509 | 2653.25
5256.19 | 0.132102 | 9501.54 | 20.0131 | -4.02999 | 20.0131 | 2628.09
5616.41 | 0.141156 | 9496.36 | 20.2752 | -4.08232 | 20.2752 | 2808.2
5744.99 | 0.144387 | 9491.2 | 20.5374 | -4.13443 | 20.5374 | 2872.5
5417.6 | 0.136159 | 9486.14 | 20.7995 | -4.18553 | 20.7995 | 2708.8
5874.94 | 0.147653 | 9475.8 | 21.1927 | -4.28996 | 21.1927 | 2937.47
5890.75 | 0.148051 | 9465.3 | 21.717 | -4.39602 | 21.717 | 2945.38
5555.91 | 0.139635 | 9454.56 | 22.2413 | -4.50448 | 22.2413 | 2777.96
6228.33 | 0.156535 | 9444.38 | 22.7656 | -4.6073 | 22.7656 | 3114.16
6188.66 | 0.155538 | 9434.18 | 23.2899 | -4.71032 | 23.2899 | 3094.33
6432.3 | 0.161661 | 9424.06 | 23.8142 | -4.81255 | 23.8142 | 3216.15
6564.08 | 0.164973 | 9413.54 | 24.3385 | -4.91883 | 24.3385 | 3282.04
6255.99 | 0.15723 | 9403 | 24.8628 | -5.02529 | 24.8628 | 3127.99
6799.06 | 0.170879 | 9392.46 | 25.387 | -5.13174 | 25.387 | 3399.53
6749.81 | 0.169641 | 9382.34 | 25.9113 | -5.23396 | 25.9113 | 3374.91
7051.82 | 0.177232 | 9372 | 26.4356 | -5.3384 | 26.4356 | 3525.91
6766.53 | 0.170061 | 9361.82 | 26.9599 | -5.44118 | 26.9599 | 3383.26
6877.18 | 0.172842 | 9350.96 | 27.4842 | -5.5509 | 27.4842 | 3438.59
7379.97 | 0.185479 | 9340.42 | 28.0085 | -5.65735 | 28.0085 | 3689.98
7069.14 | 0.177667 | 9330.22 | 28.5328 | -5.76037 | 28.5328 | 3534.57
7684.1 | 0.193123 | 9320.14 | 29.0571 | -5.86217 | 29.0571 | 3842.05
7331.33 | 0.184256 | 9309.86 | 29.5813 | -5.96601 | 29.5813 | 3665.67
7868.32 | 0.197752 | 9299.28 | 30.1056 | -6.07286 | 30.1056 | 3934.16
8233.1 | 0.20692 | 9288.62 | 30.6299 | -6.18053 | 30.6299 | 4116.55
7474.05 | 0.187843 | 9278.32 | 31.1542 | -6.28457 | 31.1542 | 3737.03
8253.01 | 0.207421 | 9268.12 | 31.6785 | -6.38759 | 31.6785 | 4126.51
8225.35 | 0.206726 | 9257.97 | 32.2028 | -6.49017 | 32.2028 | 4112.67
8547.11 | 0.214812 | 9247.37 | 32.7271 | -6.59725 | 32.7271 | 4273.56
8483.73 | 0.213219 | 9237.05 | 33.2514 | -6.70149 | 33.2514 | 4241.87
8363.2 | 0.21019 | 9226.41 | 33.7756 | -6.80897 | 33.7756 | 4181.6
8915.7 | 0.224076 | 9216.13 | 34.2999 | -6.91281 | 34.2999 | 4457.85
8574.63 | 0.215504 | 9205.61 | 34.8242 | -7.01906 | 34.8242 | 4287.31
9262.54 | 0.232793 | 9195.33 | 35.3485 | -7.12287 | 35.3485 | 4631.27
8622.81 | 0.216715 | 9185.19 | 35.8728 | -7.2253 | 35.8728 | 4311.4
9582.94 | 0.240846 | 9174.79 | 36.3971 | -7.33032 | 36.3971 | 4791.47
9186.55 | 0.230883 | 9164.25 | 36.9214 | -7.43682 | 36.9214 | 4593.27
9372.28 | 0.235551 | 9153.55 | 37.4457 | -7.54488 | 37.4457 | 4686.14
9429.58 | 0.236991 | 9143.51 | 37.97 | -7.64628 | 37.97 | 4714.79
9288.68 | 0.23345 | 9133.21 | 38.4942 | -7.75033 | 38.4942 | 4644.34
10201.9 | 0.2564 | 9123.01 | 39.0185 | -7.85334 | 39.0185 | 5100.93
9482.02 | 0.238309 | 9112.17 | 39.5428 | -7.96283 | 39.5428 | 4741.01
9919.75 | 0.249311 | 9101.61 | 40.0671 | -8.06947 | 40.0671 | 4959.88
10437 | 0.26231 | 9091.51 | 40.5914 | -8.17151 | 40.5914 | 5218.49
9917.02 | 0.249242 | 9081.37 | 41.1157 | -8.27393 | 41.1157 | 4958.51
10672.1 | 0.268219 | 9071.11 | 41.64 | -8.37753 | 41.64 | 5336.06
10891.3 | 0.273728 | 9049.91 | 42.4264 | -8.59166 | 42.4264 | 5445.64
10937.3 | 0.274885 | 9029.33 | 43.475 | -8.79951 | 43.475 | 5468.67
11125.5 | 0.279614 | 9008.47 | 44.5236 | -9.01023 | 44.5236 | 5562.75
10988.4 | 0.276169 | 8987.71 | 45.5721 | -9.2199 | 45.5721 | 5494.2
11323.4 | 0.284588 | 8967.15 | 46.6207 | -9.42755 | 46.6207 | 5661.7
11630.4 | 0.292304 | 8946.34 | 47.6693 | -9.63781 | 47.6693 | 5815.21
12118.5 | 0.30457 | 8925.46 | 48.7179 | -9.84869 | 48.7179 | 6059.23
12376.2 | 0.311049 | 8904.7 | 49.7664 | -10.0584 | 49.7664 | 6188.12
12642.2 | 0.317734 | 8884.26 | 50.815 | -10.2648 | 50.815 | 6321.12
12837.7 | 0.322646 | 8862.9 | 51.8636 | -10.4806 | 51.8636 | 6418.85
12608.5 | 0.316886 | 8842.58 | 52.9122 | -10.6858 | 52.9122 | 6304.25
12997.3 | 0.326657 | 8822.06 | 53.9607 | -10.8931 | 53.9607 | 6498.64
13500.2 | 0.339298 | 8800.74 | 55.0093 | -11.1084 | 55.0093 | 6750.11
13637.5 | 0.342747 | 8780.48 | 56.0579 | -11.3131 | 56.0579 | 6818.74
13857 | 0.348263 | 8759.42 | 57.1065 | -11.5258 | 57.1065 | 6928.48
14155.6 | 0.355769 | 8738.56 | 58.155 | -11.7365 | 58.155 | 7077.81
13956.7 | 0.350769 | 8717.84 | 59.2036 | -11.9457 | 59.2036 | 6978.33
14379 | 0.361385 | 8697.26 | 60.2522 | -12.1536 | 60.2522 | 7189.52
14885 | 0.374102 | 8676.38 | 61.3008 | -12.3645 | 61.3008 | 7442.51
15243.6 | 0.383113 | 8655.58 | 62.3493 | -12.5746 | 62.3493 | 7621.79
15689.4 | 0.394317 | 8635.02 | 63.3979 | -12.7822 | 63.3979 | 7844.68
15553.6 | 0.390906 | 8613.92 | 64.4465 | -12.9953 | 64.4465 | 7776.82
15516.3 | 0.389966 | 8593.5 | 65.4951 | -13.2016 | 65.4951 | 7758.13
15613.7 | 0.392414 | 8572.4 | 66.5436 | -13.4147 | 66.5436 | 7806.84
16053.8 | 0.403477 | 8551.66 | 67.5922 | -13.6242 | 67.5922 | 8026.92
16731.4 | 0.420507 | 8530.88 | 68.6408 | -13.8341 | 68.6408 | 8365.71
17285.7 | 0.434438 | 8510.2 | 69.6894 | -14.043 | 69.6894 | 8642.87
17253.4 | 0.433624 | 8489.57 | 70.738 | -14.2514 | 70.738 | 8626.68
17331.6 | 0.435592 | 8468.77 | 71.7865 | -14.4615 | 71.7865 | 8665.82
17355.5 | 0.436191 | 8447.95 | 72.8351 | -14.6718 | 72.8351 | 8677.75
17642 | 0.443392 | 8427.03 | 73.8837 | -14.8831 | 73.8837 | 8821
17857.4 | 0.448805 | 8406.61 | 74.9323 | -15.0893 | 74.9323 | 8928.69
18445.4 | 0.463584 | 8385.37 | 75.9808 | -15.3039 | 75.9808 | 9222.72
18812.2 | 0.472802 | 8364.93 | 77.0294 | -15.5103 | 77.0294 | 9406.1
19088.1 | 0.479735 | 8344.53 | 78.078 | -15.7164 | 78.078 | 9544.03
19704.4 | 0.495225 | 8323.13 | 79.1266 | -15.9325 | 79.1266 | 9852.19
19665.9 | 0.494259 | 8302.77 | 80.1751 | -16.1382 | 80.1751 | 9832.97
19687.4 | 0.494797 | 8281.89 | 81.2237 | -16.3491 | 81.2237 | 9843.68
19743.9 | 0.496218 | 8260.99 | 82.2723 | -16.5601 | 82.2723 | 9871.95
20025.9 | 0.503305 | 8240.67 | 83.3209 | -16.7654 | 83.3209 | 10012.9
21053.3 | 0.529128 | 8198.81 | 84.8937 | -17.1882 | 84.8937 | 10526.7
22016.2 | 0.553327 | 8157.57 | 86.9909 | -17.6047 | 86.9909 | 11008.1
21971.5 | 0.552204 | 8115.91 | 89.088 | -18.0255 | 89.088 | 10985.8
22774.2 | 0.572377 | 8074.07 | 91.1852 | -18.4481 | 91.1852 | 11387.1
23778.1 | 0.597608 | 8032.69 | 93.2823 | -18.866 | 93.2823 | 11889
23909.7 | 0.600916 | 7991.14 | 95.3795 | -19.2858 | 95.3795 | 11954.9
24544 | 0.616857 | 7949.77 | 97.4766 | -19.7036 | 97.4766 | 12272