## Details
Filename | omni_slowcomp_cross7
Instrument name | 5343-1369
Operator
rundate | 2025-07-17
Sample name | omni_slowcomp_cross7
Geometry name | 8.0mm parallel plate, Peltier plate Sandblasted - 93704
Procedure name | Axial
proceduresegments | Axial
[File Parameters]
Name | omni_slowcomp_cross7
Instrument type | Discovery HR20
Instrument serial number | 5343-1369
Instrument name | 5343-1369
Instrument location | Unknown
Company name | Stanford
Trios version | 5.1.1.46572
File name | C:\Users\kuhl\Desktop\Summer2025\OmniSlowCompression\omni_slowcomp_cross7.tri
Instrument firmware version | 11.29
Run date | 2025-07-17 12:47
Time at start of test | 1.03625
[Geometry Parameters]
Geometry Type | Parallel plate
Name | 8.0mm parallel plate, Peltier plate Sandblasted - 93704
Diameter | 8.0 mm
Gap | 1000.0 µm
Loading gap | 45000.0 µm
Trim gap offset | 50.0 µm
Material | Steel
Material | Stainless steel
Environmental System | Peltier plate
Serial number | 500731893704
Notes
[Geometry Extended Parameters]
Expansion coefficient | 0.0 µm/°C
Expansion coefficient enabled | no
Compliance | 1.03 mrad/N.m
Geometry Inertia | 1.35597 µN.m.s²
Friction | 0.287423 µN.m/(rad/s)
Friction correction enabled | yes
Stress constant | 9947180 Pa/N.m
Strain constant | 4.0 1/rad
Normal Stress Constant | 39788.7 Pa/N
Fluid Density Constant | 1.34041e-13
[Instrument Options]
ETC camera available | no
Friction | 0.287423 µN.m/(rad/s)
Friction calibration date | 2025-07-17 10:26
Friction correction enabled | yes
Rotational mapping date | 2025-06-26 14:00
Rotational mapping geometry | 8.0mm parallel plate, Peltier plate Sandblasted - 93704
Rotational mapping number of iterations | 1
Rotational mapping type | standard
Smart swap enabled | no
[Temperature Options]
Current temperature system compensation | 0.00000 µm/°C
Current temperature system offset | 0.000 °C
Current temperature system span | 1
Gap temperature compensation calibration date | 1/1/0001 12:00:00 AM
Gap temperature compensation enabled | no
Purge gas only (no active cooling) | no
Temperature control enabled | yes
Temperature system control | Peltier plate
Upper temperature system fitted | no
Temperature wait duration | 00:00:10 hh:mm:ss
Temperature wait tolerance | 0.200000 °C
[Inertia Options]
Instrument inertia | 21.1450 µN.m.s²
Instrument inertia calibration date | 2025-07-17 10:23
[Gap Options]
Axial force for sample compression | 1.00000 N
Closure distance | 1000.00 µm
Closure profile | none
Closure velocity | 100.000 µm/s
Gap velocity (coarse) | 32000.0 µm/s
Gap velocity (fine) | 3000.00 µm/s
Gap velocity (other) | 32000.0 µm/s
Gap zero mode | standard (DHR) or deceleration (AR)
Gap handling at start of test | Flag mismatches between geometry and instrument gap
Gap tolerance | 4.00000 µm
Gap wait duration | 00:00:02 hh:mm:ss
Override wait for gap | no
[Axial Force Control]
Axial force action outside range | Return to initial value
Control axial force active | no
Control axial force max gap change up | 1000.00 µm
Control axial force min gap change down | 1000.00 µm
Control axial force sensitivity | 0.100000 N
Control axial force set initial value | no
Control axial force type | Compression
Controlled axial force | 1.00000 N
[Flow Options]
Flow collect all points | yes
Flow collect negative shear rate data | yes
Flow inertia correction | yes
Flow non-steady state minimum velocity | 1.00000e-6 rad/s
Flow torque limit | 0.0100000 µN.m
Flow velocity limit | 1.00000e-6 rad/s
Flow velocity tolerance | 5%
Flow zero strain at start of step | yes
[Oscillation Options]
Oscillation displacement limit | 1.00000e-5 rad
Oscillation displacement tolerance | 5%
Oscillation raw phase limit | 170.000 °
Oscillation torque limit | 0.100000 µN.m
Oscillation torque tolerance | 1%
Oscillation velocity tolerance | 5%
[Conditioning Options]
Zero axial force before run | no
Zero speed after preshear | Leave as is
Zero velocity threshold | 0.100000 rad/s
[Experiment all steps options]
Maximum axial force limit | 50.0000 N
Minimum axial force limit | 0.100000 N
Temperature tolerance (results) | 1.00000 °C

## Axial - 1
Axial - 1
Normal stress | Axial force | Gap | Time | Strain | Stress
Pa | N | µm | s | % | Pa
1701.55 | 0.0427646 | 9299.98 | 0 | -6.23464e-05 | 850.775
1702.01 | 0.0427761 | 9299.98 | 0.000544 | -6.23464e-05 | 851.003
1670.7 | 0.0419892 | 9299.95 | 0.001568 | -0.000482944 | 835.348
1586.34 | 0.0398691 | 9299.95 | 0.002592 | -0.000482944 | 793.17
1432.83 | 0.0360109 | 9299.95 | 0.003616 | -0.000482944 | 716.414
1242.38 | 0.0312245 | 9299.95 | 0.00464 | -0.000482944 | 621.191
1104.83 | 0.0277674 | 9299.95 | 0.005664 | -0.000482944 | 552.415
1068.2 | 0.0268468 | 9299.95 | 0.006688 | -0.000482944 | 534.1
1155.59 | 0.0290433 | 9299.95 | 0.007712 | -0.000482944 | 577.797
1275.97 | 0.0320687 | 9299.95 | 0.008736 | -0.000482944 | 637.986
1355.01 | 0.0340551 | 9299.95 | 0.00976 | -0.000482944 | 677.504
1372.64 | 0.0344982 | 9299.95 | 0.010784 | -0.000482944 | 686.32
1406.38 | 0.0353462 | 9299.95 | 0.011808 | -0.000482944 | 703.191
1472.65 | 0.0370117 | 9299.95 | 0.012832 | -0.000482944 | 736.325
1510.34 | 0.0379591 | 9299.95 | 0.013856 | -0.000482944 | 755.172
1456.54 | 0.0366068 | 9299.95 | 0.01488 | -0.000482944 | 728.269
1334.49 | 0.0335394 | 9299.95 | 0.015904 | -0.000482944 | 667.245
1220.34 | 0.0306706 | 9299.95 | 0.016928 | -0.000482944 | 610.172
1189.03 | 0.0298837 | 9299.95 | 0.017952 | -0.000482944 | 594.516
1168.82 | 0.0293756 | 9299.95 | 0.018976 | -0.000482944 | 584.409
1087.81 | 0.0273396 | 9299.88 | 0.02 | -0.0011539 | 543.903
1018.8 | 0.0256053 | 9299.88 | 0.021024 | -0.0011539 | 509.401
1078.23 | 0.0270989 | 9299.88 | 0.022048 | -0.0011539 | 539.115
1278.86 | 0.0321413 | 9299.88 | 0.023072 | -0.0011539 | 639.43
1521.9 | 0.0382494 | 9299.88 | 0.024096 | -0.0011539 | 760.948
1734.38 | 0.0435897 | 9299.88 | 0.02512 | -0.0011539 | 867.19
1804.6 | 0.0453546 | 9299.88 | 0.026144 | -0.0011539 | 902.3
1745.78 | 0.0438762 | 9299.88 | 0.027168 | -0.0011539 | 872.89
1619.63 | 0.0407056 | 9299.88 | 0.028192 | -0.0011539 | 809.813
1466.11 | 0.0368475 | 9299.88 | 0.029216 | -0.0011539 | 733.057
1294.52 | 0.0325347 | 9299.88 | 0.03024 | -0.0011539 | 647.258
1104.98 | 0.0277712 | 9299.88 | 0.031264 | -0.0011539 | 552.491
1118.66 | 0.028115 | 9299.88 | 0.032288 | -0.0011539 | 559.33
1173.23 | 0.0294864 | 9299.88 | 0.033312 | -0.0011539 | 586.613
1183.26 | 0.0297385 | 9299.88 | 0.034336 | -0.0011539 | 591.629
1169.12 | 0.0293832 | 9299.88 | 0.03536 | -0.0011539 | 584.561
1219.74 | 0.0306553 | 9299.88 | 0.036384 | -0.0011539 | 609.868
1345.43 | 0.0338144 | 9299.88 | 0.037408 | -0.0011539 | 672.716
1507 | 0.037875 | 9299.88 | 0.038432 | -0.0011539 | 753.5
1592.12 | 0.0400142 | 9299.88 | 0.039456 | -0.0011539 | 796.058
1522.5 | 0.0382647 | 9299.88 | 0.04048 | -0.0011539 | 761.252
1154.38 | 0.0290127 | 9299.88 | 0.042016 | -0.0011539 | 577.189
1143.89 | 0.0287491 | 9299.62 | 0.044064 | -0.00392784 | 571.946
1495.9 | 0.0375962 | 9299.62 | 0.046112 | -0.00392784 | 747.952
1647.14 | 0.0413971 | 9299.62 | 0.04816 | -0.00392784 | 823.568
1523.42 | 0.0382876 | 9299.62 | 0.050208 | -0.00392784 | 761.708
1584.67 | 0.039827 | 9299.62 | 0.052256 | -0.00392784 | 792.334
1218.98 | 0.0306362 | 9299.62 | 0.054304 | -0.00392784 | 609.488
932.623 | 0.0234394 | 9299.62 | 0.056352 | -0.00392784 | 466.311
1203.17 | 0.0302389 | 9299.62 | 0.0584 | -0.00392784 | 601.584
1593.94 | 0.0400601 | 9299.62 | 0.060448 | -0.00392784 | 796.97
1676.93 | 0.0421458 | 9299.25 | 0.062496 | -0.00800363 | 838.464
1417.48 | 0.0356251 | 9299.25 | 0.064544 | -0.00800363 | 708.738
1347.56 | 0.0338679 | 9299.25 | 0.066592 | -0.00800363 | 673.78
1267.61 | 0.0318586 | 9299.25 | 0.06864 | -0.00800363 | 633.806
1149.21 | 0.0288828 | 9299.25 | 0.070688 | -0.00800363 | 574.606
1359.57 | 0.0341697 | 9299.25 | 0.072736 | -0.00800363 | 679.784
1801.1 | 0.0452667 | 9299.25 | 0.074784 | -0.00800363 | 900.552
1583.45 | 0.0397965 | 9299.25 | 0.076832 | -0.00800363 | 791.726
996.915 | 0.0250552 | 9299.25 | 0.07888 | -0.00800363 | 498.458
842.339 | 0.0211703 | 9299.25 | 0.080928 | -0.00800363 | 421.17
934.598 | 0.023489 | 9298.91 | 0.082976 | -0.0116488 | 467.299
1135.23 | 0.0285314 | 9298.91 | 0.085024 | -0.0116488 | 567.614
1566.58 | 0.0393725 | 9298.91 | 0.087072 | -0.0116488 | 783.29
1828.46 | 0.0459543 | 9298.91 | 0.08912 | -0.0116488 | 914.232
1613.55 | 0.0405528 | 9298.91 | 0.091168 | -0.0116488 | 806.773
1065.01 | 0.0267666 | 9298.91 | 0.093216 | -0.0116488 | 532.504
1056.95 | 0.0265641 | 9298.91 | 0.095264 | -0.0116488 | 528.476
1388.14 | 0.0348878 | 9298.91 | 0.097312 | -0.0116488 | 694.071
1489.06 | 0.0374243 | 9298.91 | 0.09936 | -0.0116488 | 744.532
1539.07 | 0.0386811 | 9298.38 | 0.101408 | -0.0172768 | 769.535
1664.92 | 0.041844 | 9298.38 | 0.103456 | -0.0172768 | 832.46
1496.06 | 0.0376 | 9298.38 | 0.105504 | -0.0172768 | 748.028
946.454 | 0.023787 | 9298.38 | 0.107552 | -0.0172768 | 473.227
1037.65 | 0.026079 | 9298.38 | 0.1096 | -0.0172768 | 518.825
1654.28 | 0.0415766 | 9298.38 | 0.111648 | -0.0172768 | 827.14
1767.36 | 0.0444187 | 9298.38 | 0.113696 | -0.0172768 | 883.681
1620.54 | 0.0407286 | 9298.38 | 0.115744 | -0.0172768 | 810.269
1358.05 | 0.0341315 | 9298.38 | 0.117792 | -0.0172768 | 679.024
1180.37 | 0.0296659 | 9298.38 | 0.11984 | -0.0172768 | 590.185
1011.05 | 0.0254105 | 9298.38 | 0.121888 | -0.0172768 | 505.525
1572.36 | 0.0395176 | 9297.98 | 0.12496 | -0.0215629 | 786.178
1188.73 | 0.029876 | 9297.98 | 0.129056 | -0.0215629 | 594.365
1277.95 | 0.0321183 | 9297.98 | 0.133152 | -0.0215629 | 638.974
1502.44 | 0.0377604 | 9297.98 | 0.137248 | -0.0215629 | 751.22
1401.06 | 0.0352125 | 9297.61 | 0.141344 | -0.0256387 | 700.531
1227.94 | 0.0308616 | 9297.61 | 0.14544 | -0.0256387 | 613.971
1362.61 | 0.0342461 | 9297.61 | 0.149536 | -0.0256387 | 681.304
1367.17 | 0.0343607 | 9297.61 | 0.153632 | -0.0256387 | 683.584
1221.1 | 0.0306897 | 9297.61 | 0.157728 | -0.0256387 | 610.552
1663.4 | 0.0418058 | 9297.09 | 0.161824 | -0.0312266 | 831.7
1403.49 | 0.0352736 | 9297.09 | 0.16592 | -0.0312266 | 701.747
843.099 | 0.0211894 | 9297.09 | 0.170016 | -0.0312266 | 421.55
1570.53 | 0.0394718 | 9297.09 | 0.174112 | -0.0312266 | 785.266
1697.45 | 0.0426615 | 9297.09 | 0.178208 | -0.0312266 | 848.723
1105.29 | 0.0277789 | 9296.66 | 0.182304 | -0.0357631 | 552.643
1315.19 | 0.0330542 | 9296.66 | 0.1864 | -0.0357631 | 657.593
1498.94 | 0.0376726 | 9296.66 | 0.190496 | -0.0357631 | 749.472
1169.27 | 0.0293871 | 9296.66 | 0.194592 | -0.0357631 | 584.637
1365.19 | 0.034311 | 9296.66 | 0.198688 | -0.0357631 | 682.596
1674.19 | 0.042077 | 9296.38 | 0.202784 | -0.0387874 | 837.096
952.837 | 0.0239474 | 9296.38 | 0.20688 | -0.0387874 | 476.419
1215.94 | 0.0305598 | 9296.38 | 0.210976 | -0.0387874 | 607.968
1657.93 | 0.0416683 | 9296.38 | 0.215072 | -0.0387874 | 828.964
1154.68 | 0.0290203 | 9296.38 | 0.219168 | -0.0387874 | 577.341
1441.19 | 0.036221 | 9295.8 | 0.223264 | -0.0450062 | 720.594
1717.21 | 0.0431581 | 9295.8 | 0.22736 | -0.0450062 | 858.602
1142.68 | 0.0287186 | 9295.8 | 0.231456 | -0.0450062 | 571.338
1140.55 | 0.0286651 | 9295.48 | 0.235552 | -0.0484511 | 570.274
1726.48 | 0.0433911 | 9295.48 | 0.239648 | -0.0484511 | 863.238
1217.3 | 0.0305942 | 9295.48 | 0.243744 | -0.0484511 | 608.652
1290.11 | 0.0324239 | 9295.48 | 0.24784 | -0.0484511 | 645.054
1672.52 | 0.042035 | 9295.48 | 0.251936 | -0.0484511 | 836.26
1116.53 | 0.0280615 | 9295.48 | 0.256032 | -0.0484511 | 558.266
1046.92 | 0.026312 | 9295.02 | 0.260128 | -0.0534082 | 523.46
1666.44 | 0.0418822 | 9295.02 | 0.264224 | -0.0534082 | 833.22
1624.64 | 0.0408317 | 9295.02 | 0.26832 | -0.0534082 | 812.321
951.774 | 0.0239207 | 9295.02 | 0.272416 | -0.0534082 | 475.887
1519.77 | 0.0381959 | 9295.02 | 0.276512 | -0.0534082 | 759.884
1293.45 | 0.032508 | 9294.63 | 0.280608 | -0.0576842 | 646.726
1184.63 | 0.0297729 | 9294.63 | 0.284704 | -0.0576842 | 592.313
1404.1 | 0.0352889 | 9294.63 | 0.290848 | -0.0576842 | 702.051
1185.69 | 0.0297996 | 9294.34 | 0.29904 | -0.0607085 | 592.845
1083.55 | 0.0272326 | 9294.34 | 0.307232 | -0.0607085 | 541.775
1375.22 | 0.0345631 | 9294.34 | 0.315424 | -0.0607085 | 687.612
1482.83 | 0.0372677 | 9293.95 | 0.323616 | -0.0649946 | 741.417
1217.76 | 0.0306056 | 9293.95 | 0.331808 | -0.0649946 | 608.88
1606.86 | 0.0403848 | 9293.63 | 0.34 | -0.0684395 | 803.429
1430.4 | 0.0359498 | 9293.63 | 0.348192 | -0.0684395 | 715.198
1119.12 | 0.0281265 | 9293.63 | 0.356384 | -0.0684395 | 559.558
1336.92 | 0.0336005 | 9293.14 | 0.364576 | -0.0736069 | 668.461
1511.86 | 0.0379973 | 9293.14 | 0.372768 | -0.0736069 | 755.932
1263.81 | 0.0317631 | 9292.8 | 0.38096 | -0.0772621 | 631.906
1701.55 | 0.0427646 | 9292.8 | 0.389152 | -0.0772621 | 850.775
1255 | 0.0315415 | 9292.8 | 0.397344 | -0.0772621 | 627.499
1320.2 | 0.0331803 | 9292.45 | 0.405536 | -0.0811276 | 660.101
1609.29 | 0.0404459 | 9292.45 | 0.413728 | -0.0811276 | 804.645
1148.6 | 0.0288675 | 9292.02 | 0.42192 | -0.085664 | 574.302
1357.9 | 0.0341276 | 9292.02 | 0.430112 | -0.085664 | 678.948
1674.95 | 0.0420961 | 9291.62 | 0.438304 | -0.0899501 | 837.476
1167.6 | 0.029345 | 9291.62 | 0.446496 | -0.0899501 | 583.801
1271.87 | 0.0319655 | 9291.27 | 0.454688 | -0.0938156 | 635.934
1654.58 | 0.0415842 | 9291.27 | 0.46288 | -0.0938156 | 827.292
1137.2 | 0.028581 | 9291.27 | 0.471072 | -0.0938156 | 568.602
1619.02 | 0.0406904 | 9291.27 | 0.479264 | -0.0938156 | 809.509
1438.76 | 0.0361599 | 9290.84 | 0.487456 | -0.098342 | 719.378
1077.47 | 0.0270798 | 9290.84 | 0.495648 | -0.098342 | 538.735
1461.4 | 0.0367291 | 9290.38 | 0.50384 | -0.103299 | 730.701
1575.55 | 0.0395979 | 9290.38 | 0.512032 | -0.103299 | 787.774
1127.02 | 0.0283251 | 9290.38 | 0.520224 | -0.103299 | 563.51
1710.82 | 0.0429976 | 9290.04 | 0.528416 | -0.106954 | 855.411
1094.04 | 0.0274962 | 9290.04 | 0.536608 | -0.106954 | 547.019
1436.32 | 0.0360988 | 9290.04 | 0.5448 | -0.106954 | 718.162
1642.42 | 0.0412786 | 9289.7 | 0.552992 | -0.110609 | 821.212
1044.34 | 0.026247 | 9289.7 | 0.561184 | -0.110609 | 522.168
1267.92 | 0.0318662 | 9289.12 | 0.569376 | -0.116828 | 633.958
1790.77 | 0.0450069 | 9288.84 | 0.577568 | -0.119853 | 895.385
1325.07 | 0.0333025 | 9288.84 | 0.58576 | -0.119853 | 662.533
1471.13 | 0.0369735 | 9288.84 | 0.593952 | -0.119853 | 735.565
1371.42 | 0.0344676 | 9288.48 | 0.602144 | -0.123718 | 685.712
984.452 | 0.024742 | 9288.48 | 0.610336 | -0.123718 | 492.226
1419.3 | 0.0356709 | 9288.06 | 0.622624 | -0.128255 | 709.65
1678.45 | 0.042184 | 9287.75 | 0.639008 | -0.131659 | 839.223
1047.68 | 0.0263311 | 9287.75 | 0.655392 | -0.131659 | 523.84
1055.43 | 0.0265259 | 9287.34 | 0.671776 | -0.135986 | 527.716
1492.71 | 0.037516 | 9286.88 | 0.68816 | -0.140943 | 746.356
1501.83 | 0.0377452 | 9286.57 | 0.704544 | -0.144337 | 750.916
1212.74 | 0.0304796 | 9286.57 | 0.720928 | -0.144337 | 606.372
1458.36 | 0.0366527 | 9286.13 | 0.737312 | -0.149084 | 729.181
1845.18 | 0.0463745 | 9285.38 | 0.753696 | -0.157065 | 922.591
1231.13 | 0.0309418 | 9285 | 0.77008 | -0.161141 | 615.567
1191.92 | 0.0299562 | 9284.66 | 0.786464 | -0.164796 | 595.96
1782.26 | 0.044793 | 9284.66 | 0.802848 | -0.164796 | 891.129
1468.85 | 0.0369162 | 9284.34 | 0.819232 | -0.168241 | 734.425
927.303 | 0.0233057 | 9283.98 | 0.835616 | -0.172107 | 463.651
1549.25 | 0.038937 | 9283.57 | 0.852 | -0.176593 | 774.627
1788.95 | 0.0449611 | 9283.25 | 0.868384 | -0.180038 | 894.473
1158.79 | 0.0291235 | 9283.25 | 0.884768 | -0.180038 | 579.393
1629.51 | 0.0409539 | 9282.91 | 0.901152 | -0.183693 | 814.753
1682.09 | 0.0422757 | 9282.36 | 0.917536 | -0.189532 | 841.047
1336.92 | 0.0336005 | 9282.04 | 0.93392 | -0.192977 | 668.461
1072 | 0.0269423 | 9281.77 | 0.950304 | -0.195961 | 536
1846.7 | 0.0464127 | 9281.22 | 0.966688 | -0.201799 | 923.351
1436.48 | 0.0361026 | 9281.22 | 0.983072 | -0.201799 | 718.238
1047.38 | 0.0263234 | 9280.95 | 0.999456 | -0.204783 | 523.688
1691.82 | 0.0425201 | 9280.54 | 1.01584 | -0.209109 | 845.911
1521.59 | 0.0382418 | 9280.22 | 1.03222 | -0.212554 | 760.796
1063.64 | 0.0267322 | 9279.8 | 1.04861 | -0.217051 | 531.82
1446.96 | 0.0363662 | 9279.8 | 1.06499 | -0.217051 | 723.482
1539.68 | 0.0386963 | 9279.45 | 1.08138 | -0.220906 | 769.839
1372.79 | 0.034502 | 9279.02 | 1.09776 | -0.225443 | 686.396
1047.68 | 0.0263311 | 9278.72 | 1.11414 | -0.228677 | 523.84
1637.56 | 0.0411564 | 9278.3 | 1.13053 | -0.233174 | 818.781
1446.96 | 0.0363662 | 9278.3 | 1.14691 | -0.233174 | 723.482
1317.47 | 0.0331115 | 9278.02 | 1.1633 | -0.236198 | 658.733
1375.68 | 0.0345746 | 9277.54 | 1.17968 | -0.241365 | 687.84
1781.65 | 0.0447777 | 9277.3 | 1.19606 | -0.243929 | 890.825
1429.94 | 0.0359383 | 9276.88 | 1.21245 | -0.248465 | 714.97
876.538 | 0.0220298 | 9276.46 | 1.22883 | -0.252962 | 438.269
1947.47 | 0.0489453 | 9276.46 | 1.24522 | -0.252962 | 973.736
1609.29 | 0.0404459 | 9276.22 | 1.2616 | -0.255565 | 804.645
1432.07 | 0.0359918 | 9275.45 | 1.28618 | -0.263917 | 716.034
1489.83 | 0.0374434 | 9275.11 | 1.31894 | -0.267573 | 744.913
1513.08 | 0.0380278 | 9274.27 | 1.35171 | -0.276605 | 756.54
1038.56 | 0.0261019 | 9273.66 | 1.38448 | -0.283075 | 519.28
1565.06 | 0.0393343 | 9273.2 | 1.41725 | -0.288032 | 782.531
1534.05 | 0.038555 | 9272.48 | 1.45002 | -0.295763 | 767.027
1396.96 | 0.0351094 | 9271.7 | 1.48278 | -0.304165 | 698.479
1722.52 | 0.0432918 | 9271.45 | 1.51555 | -0.306928 | 861.262
1237.52 | 0.0311022 | 9270.7 | 1.54832 | -0.31491 | 618.759
1599.72 | 0.0402052 | 9269.95 | 1.58109 | -0.323061 | 799.858
1340.87 | 0.0336998 | 9269.59 | 1.61386 | -0.326927 | 670.436
1336.47 | 0.033589 | 9268.8 | 1.64662 | -0.335329 | 668.233
1677.69 | 0.0421649 | 9268.07 | 1.67939 | -0.34326 | 838.844
1230.37 | 0.0309227 | 9267.71 | 1.71216 | -0.347126 | 615.187
1763.41 | 0.0443193 | 9266.95 | 1.74493 | -0.355317 | 881.705
1106.65 | 0.0278132 | 9266.66 | 1.7777 | -0.358342 | 553.327
1717.36 | 0.0431619 | 9265.95 | 1.81046 | -0.366073 | 858.678
1586.34 | 0.0398691 | 9265.11 | 1.84323 | -0.375105 | 793.17
1322.94 | 0.0332491 | 9264.77 | 1.876 | -0.378761 | 661.469
1751.4 | 0.0440176 | 9264.1 | 1.90877 | -0.385861 | 875.702
1339.51 | 0.0336654 | 9263.77 | 1.94154 | -0.389506 | 669.753
1523.72 | 0.0382952 | 9262.98 | 1.9743 | -0.397908 | 761.86
1592.57 | 0.0400257 | 9262.35 | 2.00707 | -0.404757 | 796.286
1394.68 | 0.0350521 | 9261.95 | 2.03984 | -0.409084 | 697.339
1810.22 | 0.0454959 | 9261.21 | 2.07261 | -0.417025 | 905.112
1542.72 | 0.0387727 | 9260.48 | 2.10538 | -0.424796 | 771.359
1515.21 | 0.0380813 | 9260.09 | 2.13814 | -0.429072 | 757.604
1452.43 | 0.0365037 | 9259.27 | 2.17091 | -0.437895 | 726.217
1523.42 | 0.0382876 | 9258.49 | 2.20368 | -0.446256 | 761.708
1843.66 | 0.0463363 | 9258.12 | 2.23645 | -0.450162 | 921.831
1245.12 | 0.0312932 | 9257.46 | 2.26922 | -0.457262 | 622.559
2129.56 | 0.0535217 | 9256.67 | 2.30198 | -0.465824 | 1064.78
1490.13 | 0.037451 | 9256.35 | 2.33475 | -0.469269 | 745.064
1419.3 | 0.0356709 | 9255.53 | 2.36752 | -0.478092 | 709.65
1858.41 | 0.0467068 | 9254.89 | 2.40029 | -0.484981 | 929.203
1315.79 | 0.0330695 | 9254.39 | 2.43306 | -0.490359 | 657.897
1643.79 | 0.041313 | 9253.73 | 2.46582 | -0.497459 | 821.896
1417.48 | 0.0356251 | 9253.39 | 2.49859 | -0.501114 | 708.738
1521.44 | 0.0382379 | 9252.63 | 2.53136 | -0.509256 | 760.72
1681.33 | 0.0422566 | 9252.21 | 2.56413 | -0.513792 | 840.667
1857.49 | 0.0466839 | 9250.75 | 2.61328 | -0.529505 | 928.747
1757.94 | 0.0441818 | 9249.53 | 2.67882 | -0.542613 | 878.969
1810.98 | 0.045515 | 9248.21 | 2.74435 | -0.556804 | 905.492
1399.09 | 0.0351629 | 9247.03 | 2.80989 | -0.569492 | 699.543
1416.72 | 0.035606 | 9245.85 | 2.87542 | -0.58218 | 708.358
1699.27 | 0.0427073 | 9244.85 | 2.94096 | -0.592925 | 849.635
1985.62 | 0.0499041 | 9243.31 | 3.0065 | -0.609478 | 992.811
1517.18 | 0.038131 | 9242.31 | 3.07203 | -0.620234 | 758.592
1493.17 | 0.0375274 | 9241.17 | 3.13757 | -0.632491 | 746.584
1276.28 | 0.0320763 | 9239.53 | 3.2031 | -0.650136 | 638.138
1653.67 | 0.0415613 | 9238.49 | 3.26864 | -0.661312 | 826.836
2186.86 | 0.0549618 | 9237.39 | 3.33418 | -0.673109 | 1093.43
1939.72 | 0.0487505 | 9236.17 | 3.39971 | -0.686258 | 969.861
1653.37 | 0.0415537 | 9235.05 | 3.46525 | -0.698275 | 826.684
1528.73 | 0.0384213 | 9233.57 | 3.53078 | -0.714187 | 764.367
1514.3 | 0.0380584 | 9232.39 | 3.59632 | -0.726875 | 757.148
1702.92 | 0.042799 | 9231.21 | 3.66186 | -0.739603 | 851.459
1897.77 | 0.0476962 | 9229.75 | 3.72739 | -0.755266 | 948.886
1949.9 | 0.0490064 | 9228.57 | 3.79293 | -0.767954 | 974.952
1993.68 | 0.0501066 | 9227.45 | 3.85846 | -0.780011 | 996.839
1622.82 | 0.0407859 | 9225.89 | 3.924 | -0.796765 | 811.409
1280.99 | 0.0321947 | 9224.77 | 3.98954 | -0.808822 | 640.494
1917.07 | 0.0481813 | 9223.73 | 4.05507 | -0.819998 | 958.537
2378.22 | 0.0597711 | 9222.55 | 4.12061 | -0.832726 | 1189.11
1960.7 | 0.0492777 | 9220.99 | 4.18614 | -0.84948 | 980.348
1930.45 | 0.0485175 | 9219.95 | 4.25168 | -0.860655 | 965.225
1523.26 | 0.0382838 | 9218.89 | 4.31722 | -0.872042 | 761.632
1572.51 | 0.0395215 | 9217.73 | 4.38275 | -0.884509 | 786.254
1701.4 | 0.0427608 | 9216.31 | 4.44829 | -0.899801 | 850.699
2173.48 | 0.0546256 | 9215.21 | 4.51382 | -0.911648 | 1086.74
2033.65 | 0.0511113 | 9214.11 | 4.57936 | -0.923445 | 1016.83
1591.66 | 0.0400028 | 9212.67 | 4.6449 | -0.938947 | 795.83
1415.05 | 0.035564 | 9211.55 | 4.71043 | -0.950964 | 707.523
1670.7 | 0.0419892 | 9210.39 | 4.77597 | -0.963432 | 835.348
2100.98 | 0.0528035 | 9209.35 | 4.8415 | -0.974647 | 1050.49
2136.55 | 0.0536974 | 9207.81 | 4.90704 | -0.991201 | 1068.28
1970.42 | 0.0495221 | 9206.75 | 4.97258 | -1.00258 | 985.212
1552.29 | 0.0390134 | 9205.75 | 5.03811 | -1.01333 | 776.147
1905.52 | 0.047891 | 9204.23 | 5.10365 | -1.02968 | 952.762
1928.63 | 0.0484717 | 9203.07 | 5.16918 | -1.04214 | 964.313
2038.97 | 0.051245 | 9200.85 | 5.26749 | -1.06605 | 1019.49
1819.5 | 0.0457289 | 9198.23 | 5.39856 | -1.09419 | 909.748
1904.76 | 0.0478719 | 9196.09 | 5.52963 | -1.11721 | 952.382
1975.9 | 0.0496597 | 9193.49 | 5.6607 | -1.14518 | 987.948
1397.41 | 0.0351208 | 9190.85 | 5.79178 | -1.17357 | 698.707
2100.38 | 0.0527882 | 9188.61 | 5.92285 | -1.19764 | 1050.19
1956.44 | 0.0491707 | 9186.05 | 6.05392 | -1.22515 | 978.22
1752.01 | 0.0440328 | 9183.95 | 6.18499 | -1.24776 | 876.006
2271.67 | 0.0570933 | 9181.31 | 6.31606 | -1.27615 | 1135.84
1966.02 | 0.0494114 | 9179.05 | 6.44714 | -1.30042 | 983.008
1794.72 | 0.0451063 | 9176.39 | 6.57821 | -1.32903 | 897.36
2317.57 | 0.058247 | 9173.67 | 6.70928 | -1.3583 | 1158.79
1820.1 | 0.0457442 | 9171.41 | 6.84035 | -1.38258 | 910.052
1817.22 | 0.0456716 | 9168.59 | 6.97142 | -1.41291 | 908.608
2162.09 | 0.0543391 | 9166.45 | 7.1025 | -1.43592 | 1081.04
1828.92 | 0.0459657 | 9163.81 | 7.23357 | -1.46431 | 914.46
2345.84 | 0.0589575 | 9161.63 | 7.36464 | -1.48776 | 1172.92
2160.11 | 0.0542895 | 9158.87 | 7.49571 | -1.51745 | 1080.05
1882.72 | 0.047318 | 9156.77 | 7.62678 | -1.54001 | 941.362
2378.83 | 0.0597864 | 9154.09 | 7.75786 | -1.56882 | 1189.41
2122.72 | 0.0533498 | 9151.99 | 7.88893 | -1.59141 | 1061.36
1769.49 | 0.0444721 | 9149.45 | 8.02 | -1.61872 | 884.745
2421.38 | 0.060856 | 9146.85 | 8.15107 | -1.64669 | 1210.69
1642.42 | 0.0412786 | 9144.65 | 8.28214 | -1.67035 | 821.212
2146.58 | 0.0539495 | 9142.07 | 8.41322 | -1.69811 | 1073.29
2488.41 | 0.0625406 | 9139.95 | 8.54429 | -1.72091 | 1244.21
1799.74 | 0.0452323 | 9137.35 | 8.67536 | -1.74885 | 899.868
2395.55 | 0.0602066 | 9135.05 | 8.80643 | -1.77358 | 1197.77
2712.9 | 0.0681827 | 9132.44 | 8.9375 | -1.80156 | 1356.45
1893.52 | 0.0475892 | 9130.23 | 9.06858 | -1.82542 | 946.758
2571.55 | 0.0646301 | 9127.67 | 9.19965 | -1.85293 | 1285.78
2179.56 | 0.0547784 | 9125.35 | 9.33072 | -1.87788 | 1089.78
2022.56 | 0.0508324 | 9122.81 | 9.46179 | -1.90518 | 1011.28
2420.32 | 0.0608293 | 9120.17 | 9.59286 | -1.93357 | 1210.16
2079.4 | 0.0522611 | 9118.03 | 9.72394 | -1.95659 | 1039.7
2163.76 | 0.0543812 | 9115.21 | 9.85501 | -1.98692 | 1081.88
2617.15 | 0.0657761 | 9112.99 | 9.98608 | -2.01077 | 1308.57
1858.86 | 0.0467183 | 9110.33 | 10.1172 | -2.03938 | 929.431
2697.4 | 0.0677931 | 9108.03 | 10.2482 | -2.06412 | 1348.7
2381.56 | 0.0598552 | 9105.39 | 10.3793 | -2.09251 | 1190.78
2672.93 | 0.0671781 | 9100.53 | 10.5759 | -2.14476 | 1336.47
2040.19 | 0.0512755 | 9095.75 | 10.838 | -2.19613 | 1020.09
2378.37 | 0.059775 | 9091.07 | 11.1002 | -2.24645 | 1189.18
2962.17 | 0.0744475 | 9086.27 | 11.3623 | -2.29807 | 1481.09
2404.66 | 0.0604358 | 9081.53 | 11.6245 | -2.34906 | 1202.33
2079.4 | 0.0522611 | 9076.27 | 11.8866 | -2.4056 | 1039.7
2714.12 | 0.0682133 | 9071.45 | 12.1488 | -2.45743 | 1357.06
2314.53 | 0.0581706 | 9066.67 | 12.4109 | -2.50884 | 1157.27
2297.05 | 0.0577313 | 9061.89 | 12.6731 | -2.56025 | 1148.53
2720.81 | 0.0683814 | 9056.95 | 12.9352 | -2.61335 | 1360.4
2665.79 | 0.0669985 | 9051.99 | 13.1973 | -2.66669 | 1332.89
2282.31 | 0.0573607 | 9047.05 | 13.4595 | -2.71978 | 1141.16
2424.73 | 0.06094 | 9042.03 | 13.7216 | -2.77379 | 1212.36
3009.74 | 0.0756431 | 9036.99 | 13.9838 | -2.82798 | 1504.87
2480.51 | 0.062342 | 9032.13 | 14.2459 | -2.88023 | 1240.25
2471.69 | 0.0621204 | 9027.37 | 14.5081 | -2.93143 | 1235.85
2899.85 | 0.0728813 | 9022.75 | 14.7702 | -2.98108 | 1449.93
2617.61 | 0.0657876 | 9017.95 | 15.0324 | -3.0327 | 1308.8
2468.81 | 0.0620478 | 9012.99 | 15.2945 | -3.08605 | 1234.4
2879.79 | 0.072377 | 9008.21 | 15.5566 | -3.13745 | 1439.9
2898.64 | 0.0728507 | 9003.39 | 15.8188 | -3.18928 | 1449.32
2374.72 | 0.0596833 | 8998.49 | 16.0809 | -3.24196 | 1187.36
2641.16 | 0.0663797 | 8993.59 | 16.3431 | -3.29467 | 1320.58
3117.51 | 0.0783515 | 8988.25 | 16.6052 | -3.35209 | 1558.75
2894.38 | 0.0727438 | 8983.35 | 16.8674 | -3.40476 | 1447.19
2344.48 | 0.0589231 | 8978.57 | 17.1295 | -3.45617 | 1172.24
2874.93 | 0.0722548 | 8973.71 | 17.3916 | -3.50842 | 1437.46
3018.26 | 0.075857 | 8969.09 | 17.6538 | -3.55807 | 1509.13
3001.99 | 0.0754483 | 8964.13 | 17.9159 | -3.61141 | 1501
3175.87 | 0.0798184 | 8959.53 | 18.1781 | -3.66086 | 1587.94
3491.56 | 0.0877524 | 8954.63 | 18.4402 | -3.71352 | 1745.78
2685.55 | 0.0674951 | 8949.73 | 18.7024 | -3.76623 | 1342.77
2748.01 | 0.0690651 | 8944.71 | 18.9645 | -3.82021 | 1374.01
3235.3 | 0.081312 | 8939.81 | 19.2267 | -3.87288 | 1617.65
3269.04 | 0.08216 | 8935.13 | 19.4888 | -3.9232 | 1634.52
2866.87 | 0.0720524 | 8929.77 | 19.7509 | -3.98083 | 1433.44
2763.67 | 0.0694586 | 8924.89 | 20.0131 | -4.03333 | 1381.83
3282.87 | 0.0825076 | 8920.17 | 20.2752 | -4.08407 | 1641.44
3213.72 | 0.0807695 | 8915.19 | 20.5374 | -4.13762 | 1606.86
2920.53 | 0.0734008 | 8910.55 | 20.7995 | -4.18752 | 1460.26
3474.08 | 0.0873132 | 8900.99 | 21.1927 | -4.2903 | 1737.04
3020.38 | 0.0759105 | 8891.29 | 21.717 | -4.39464 | 1510.19
3501.29 | 0.0879969 | 8881.45 | 22.2413 | -4.50045 | 1750.64
2900.46 | 0.0728966 | 8871.55 | 22.7656 | -4.60688 | 1450.23
3279.23 | 0.0824159 | 8861.77 | 23.2899 | -4.71201 | 1639.61
3511.62 | 0.0882567 | 8852.17 | 23.8142 | -4.81526 | 1755.81
3076.01 | 0.0773086 | 8842.31 | 24.3385 | -4.92127 | 1538.01
3993.89 | 0.100377 | 8832.69 | 24.8628 | -5.02472 | 1996.95
3373.77 | 0.084792 | 8822.99 | 25.387 | -5.12901 | 1686.88
4221.12 | 0.106088 | 8813.17 | 25.9113 | -5.23461 | 2110.56
3488.82 | 0.0876837 | 8802.95 | 26.4356 | -5.34449 | 1744.41
3495.21 | 0.0878441 | 8793.37 | 26.9599 | -5.44752 | 1747.6
3861.96 | 0.0970617 | 8783.88 | 27.4842 | -5.54963 | 1930.98
3332.27 | 0.0837491 | 8774.13 | 28.0085 | -5.65439 | 1666.14
4186.47 | 0.105217 | 8764.57 | 28.5328 | -5.75716 | 2093.23
3704.2 | 0.0930966 | 8754.35 | 29.0571 | -5.86709 | 1852.1
4241.64 | 0.106604 | 8744.57 | 29.5813 | -5.97226 | 2120.82
3610.11 | 0.090732 | 8734.95 | 30.1056 | -6.07572 | 1805.06
3954.53 | 0.0993881 | 8725.33 | 30.6299 | -6.17912 | 1977.26
3861.66 | 0.0970541 | 8715.75 | 31.1542 | -6.28216 | 1930.83
3941.3 | 0.0990558 | 8705.85 | 31.6785 | -6.38859 | 1970.65
4239.82 | 0.106558 | 8695.95 | 32.2028 | -6.49502 | 2119.91
3767.27 | 0.0946819 | 8686.05 | 32.7271 | -6.60146 | 1883.64
4295.9 | 0.107968 | 8676.43 | 33.2514 | -6.70491 | 2147.95
4426.61 | 0.111253 | 8666.64 | 33.7756 | -6.81026 | 2213.31
4262.77 | 0.107135 | 8656.91 | 34.2999 | -6.9148 | 2131.38
4038.27 | 0.101493 | 8647.32 | 34.8242 | -7.01801 | 2019.14
4400.77 | 0.110604 | 8637.68 | 35.3485 | -7.12166 | 2200.39
4347.73 | 0.10927 | 8627.66 | 35.8728 | -7.22941 | 2173.86
4279.94 | 0.107567 | 8617.73 | 36.3971 | -7.33609 | 2139.97
4753.55 | 0.11947 | 8608.08 | 36.9214 | -7.43992 | 2376.77
4160.17 | 0.104557 | 8598.6 | 37.4457 | -7.54186 | 2080.09
4515.98 | 0.113499 | 8588.92 | 37.97 | -7.64595 | 2257.99
4785.31 | 0.120268 | 8578.88 | 38.4942 | -7.75393 | 2392.66
4343.93 | 0.109175 | 8569.02 | 39.0185 | -7.85995 | 2171.96
4937.76 | 0.1241 | 8559.2 | 39.5428 | -7.96554 | 2468.88
4227.05 | 0.106237 | 8549.71 | 40.0671 | -8.06749 | 2113.52
5151.31 | 0.129467 | 8540.21 | 40.5914 | -8.16963 | 2575.66
4408.53 | 0.110798 | 8530.18 | 41.1157 | -8.27758 | 2204.26
5065.74 | 0.127316 | 8520.58 | 41.64 | -8.38078 | 2532.87
4937.15 | 0.124084 | 8500.86 | 42.4264 | -8.59281 | 2468.58
4814.04 | 0.12099 | 8481.78 | 43.475 | -8.798 | 2407.02
4842.01 | 0.121693 | 8462.1 | 44.5236 | -9.00961 | 2421
4951.14 | 0.124436 | 8442.32 | 45.5721 | -9.22227 | 2475.57
5288.86 | 0.132924 | 8423 | 46.6207 | -9.43001 | 2644.43
5599.23 | 0.140724 | 8403.72 | 47.6693 | -9.6373 | 2799.62
5654.86 | 0.142122 | 8383.72 | 48.7179 | -9.85239 | 2827.43
5490.4 | 0.137989 | 8364.5 | 49.7664 | -10.059 | 2745.2
5548.92 | 0.13946 | 8344.96 | 50.815 | -10.2691 | 2774.46
5558.8 | 0.139708 | 8325.26 | 51.8636 | -10.481 | 2779.4
5801.84 | 0.145816 | 8305.68 | 52.9122 | -10.6915 | 2900.92
6465.89 | 0.162506 | 8286.5 | 53.9607 | -10.8977 | 3232.94
6170.11 | 0.155072 | 8266.86 | 55.0093 | -11.1089 | 3085.06
6073.14 | 0.152635 | 8247.27 | 56.0579 | -11.3196 | 3036.57
5679.03 | 0.14273 | 8228.15 | 57.1065 | -11.5252 | 2839.51
6096.4 | 0.153219 | 8208.05 | 58.155 | -11.7413 | 3048.2
6199.6 | 0.155813 | 8188.82 | 59.2036 | -11.948 | 3099.8
6706.95 | 0.168564 | 8169.56 | 60.2522 | -12.1551 | 3353.47
6747.99 | 0.169595 | 8149.82 | 61.3008 | -12.3674 | 3373.99
6624.27 | 0.166486 | 8130.43 | 62.3493 | -12.576 | 3312.13
6737.04 | 0.16932 | 8110.87 | 63.3979 | -12.7863 | 3368.52
6487.47 | 0.163048 | 8091.41 | 64.4465 | -12.9955 | 3243.74
6651.17 | 0.167162 | 8072 | 65.4951 | -13.2042 | 3325.58
6903.02 | 0.173492 | 8052.4 | 66.5436 | -13.4149 | 3451.51
7309.14 | 0.183699 | 8033.11 | 67.5922 | -13.6224 | 3654.57
7425.57 | 0.186625 | 8013.28 | 68.6408 | -13.8356 | 3712.78
7639.88 | 0.192011 | 7994.05 | 69.6894 | -14.0424 | 3819.94
7305.34 | 0.183603 | 7974.33 | 70.738 | -14.2544 | 3652.67
7382.1 | 0.185532 | 7954.69 | 71.7865 | -14.4656 | 3691.05
7540.47 | 0.189513 | 7935.15 | 72.8351 | -14.6757 | 3770.24
6969.13 | 0.175153 | 7915.87 | 73.8837 | -14.8831 | 3484.57
7729.55 | 0.194265 | 7896.35 | 74.9323 | -15.0929 | 3864.78
8259.24 | 0.207577 | 7876.83 | 75.9808 | -15.3028 | 4129.62
8234.32 | 0.206951 | 7857.55 | 77.0294 | -15.5102 | 4117.16
7880.33 | 0.198054 | 7837.57 | 78.078 | -15.725 | 3940.16
7905.71 | 0.198692 | 7818.47 | 79.1266 | -15.9304 | 3952.85
8186.29 | 0.205744 | 7799.09 | 80.1751 | -16.1387 | 4093.14
8556.54 | 0.215049 | 7779.09 | 81.2237 | -16.3538 | 4278.27
9001.72 | 0.226238 | 7759.73 | 82.2723 | -16.5619 | 4500.86
8558.36 | 0.215095 | 7740.41 | 83.3209 | -16.7697 | 4279.18
8867.82 | 0.222873 | 7701.25 | 84.8937 | -17.1908 | 4433.91
8761.88 | 0.22021 | 7661.83 | 86.9909 | -17.6146 | 4380.94
9271.2 | 0.233011 | 7623.25 | 89.088 | -18.0295 | 4635.6
9081.67 | 0.228247 | 7584.41 | 91.1852 | -18.4471 | 4540.83
9611.97 | 0.241575 | 7545.25 | 93.2823 | -18.8682 | 4805.99
10248.7 | 0.257577 | 7506.38 | 95.3795 | -19.2862 | 5124.33
10211.3 | 0.256637 | 7467.08 | 97.4766 | -19.7088 | 5105.64