## Details
Filename | omni_slowcomp_inplane5
Instrument name | 5343-1369
Operator
rundate | 2025-07-17
Sample name | omni_slowcomp_inplane5
Geometry name | 8.0mm parallel plate, Peltier plate Sandblasted - 93704
Procedure name | Axial
proceduresegments | Axial
[File Parameters]
Name | omni_slowcomp_inplane5
Instrument type | Discovery HR20
Instrument serial number | 5343-1369
Instrument name | 5343-1369
Instrument location | Unknown
Company name | Stanford
Trios version | 5.1.1.46572
File name | C:\Users\kuhl\Desktop\Summer2025\OmniSlowCompression\omni_slowcomp_inplane5.tri
Instrument firmware version | 11.29
Run date | 2025-07-17 12:25
Time at start of test | 0.953076
[Geometry Parameters]
Geometry Type | Parallel plate
Name | 8.0mm parallel plate, Peltier plate Sandblasted - 93704
Diameter | 8.0 mm
Gap | 1000.0 µm
Loading gap | 45000.0 µm
Trim gap offset | 50.0 µm
Material | Steel
Material | Stainless steel
Environmental System | Peltier plate
Serial number | 500731893704
Notes
[Geometry Extended Parameters]
Expansion coefficient | 0.0 µm/°C
Expansion coefficient enabled | no
Compliance | 1.03 mrad/N.m
Geometry Inertia | 1.35597 µN.m.s²
Friction | 0.287423 µN.m/(rad/s)
Friction correction enabled | yes
Stress constant | 9947180 Pa/N.m
Strain constant | 4.0 1/rad
Normal Stress Constant | 39788.7 Pa/N
Fluid Density Constant | 1.34041e-13
[Instrument Options]
ETC camera available | no
Friction | 0.287423 µN.m/(rad/s)
Friction calibration date | 2025-07-17 10:26
Friction correction enabled | yes
Rotational mapping date | 2025-06-26 14:00
Rotational mapping geometry | 8.0mm parallel plate, Peltier plate Sandblasted - 93704
Rotational mapping number of iterations | 1
Rotational mapping type | standard
Smart swap enabled | no
[Temperature Options]
Current temperature system compensation | 0.00000 µm/°C
Current temperature system offset | 0.000 °C
Current temperature system span | 1
Gap temperature compensation calibration date | 1/1/0001 12:00:00 AM
Gap temperature compensation enabled | no
Purge gas only (no active cooling) | no
Temperature control enabled | yes
Temperature system control | Peltier plate
Upper temperature system fitted | no
Temperature wait duration | 00:00:10 hh:mm:ss
Temperature wait tolerance | 0.200000 °C
[Inertia Options]
Instrument inertia | 21.1450 µN.m.s²
Instrument inertia calibration date | 2025-07-17 10:23
[Gap Options]
Axial force for sample compression | 1.00000 N
Closure distance | 1000.00 µm
Closure profile | none
Closure velocity | 100.000 µm/s
Gap velocity (coarse) | 32000.0 µm/s
Gap velocity (fine) | 3000.00 µm/s
Gap velocity (other) | 32000.0 µm/s
Gap zero mode | standard (DHR) or deceleration (AR)
Gap handling at start of test | Flag mismatches between geometry and instrument gap
Gap tolerance | 4.00000 µm
Gap wait duration | 00:00:02 hh:mm:ss
Override wait for gap | no
[Axial Force Control]
Axial force action outside range | Return to initial value
Control axial force active | no
Control axial force max gap change up | 1000.00 µm
Control axial force min gap change down | 1000.00 µm
Control axial force sensitivity | 0.100000 N
Control axial force set initial value | no
Control axial force type | Compression
Controlled axial force | 1.00000 N
[Flow Options]
Flow collect all points | yes
Flow collect negative shear rate data | yes
Flow inertia correction | yes
Flow non-steady state minimum velocity | 1.00000e-6 rad/s
Flow torque limit | 0.0100000 µN.m
Flow velocity limit | 1.00000e-6 rad/s
Flow velocity tolerance | 5%
Flow zero strain at start of step | yes
[Oscillation Options]
Oscillation displacement limit | 1.00000e-5 rad
Oscillation displacement tolerance | 5%
Oscillation raw phase limit | 170.000 °
Oscillation torque limit | 0.100000 µN.m
Oscillation torque tolerance | 1%
Oscillation velocity tolerance | 5%
[Conditioning Options]
Zero axial force before run | no
Zero speed after preshear | Leave as is
Zero velocity threshold | 0.100000 rad/s
[Experiment all steps options]
Maximum axial force limit | 50.0000 N
Minimum axial force limit | 0.100000 N
Temperature tolerance (results) | 1.00000 °C

## Axial - 1
Axial - 1
Normal stress | Axial force | Gap | Time | Strain | Stress
Pa | N | µm | s | % | Pa
1421.58 | 0.0357282 | 10300 | 0 | -0.000341671 | 710.79
1381.15 | 0.0347121 | 10300 | 0.000544 | -0.000341671 | 690.575
1363.06 | 0.0342575 | 10300 | 0.001568 | -0.000341671 | 681.532
1277.95 | 0.0321183 | 10300 | 0.002592 | -0.000341671 | 638.974
1239.04 | 0.0311404 | 10300 | 0.003616 | -0.000341671 | 619.519
1316.55 | 0.0330886 | 10300 | 0.00464 | -0.000341671 | 658.277
1481.31 | 0.0372295 | 10300 | 0.005664 | -0.000341671 | 740.657
1661.12 | 0.0417485 | 10300 | 0.006688 | -0.000341671 | 830.56
1771.77 | 0.0445294 | 10300 | 0.007712 | -0.000341671 | 885.885
1807.79 | 0.0454348 | 10300 | 0.008736 | -0.000341671 | 903.896
1778.91 | 0.044709 | 10300 | 0.00976 | -0.000341671 | 889.457
1708.39 | 0.0429365 | 10300 | 0.010784 | -0.000341671 | 854.195
1565.06 | 0.0393343 | 10300 | 0.011808 | -0.000341671 | 782.531
1336.31 | 0.0335852 | 10300 | 0.012832 | -0.000341671 | 668.157
1094.49 | 0.0275076 | 10300 | 0.013856 | -0.000341671 | 547.247
923.199 | 0.0232025 | 10300 | 0.01488 | -0.000341671 | 461.6
912.864 | 0.0229428 | 10300 | 0.015904 | -0.000341671 | 456.432
1035.52 | 0.0260255 | 10300 | 0.016928 | -0.000341671 | 517.761
1230.98 | 0.030938 | 10300 | 0.017952 | -0.000341671 | 615.491
1435.11 | 0.0360682 | 10300 | 0.018976 | -0.000341671 | 717.554
1621.3 | 0.0407477 | 10299.8 | 0.02 | -0.00170701 | 810.649
1729.97 | 0.0434789 | 10299.8 | 0.021024 | -0.00170701 | 864.986
1768.88 | 0.0444569 | 10299.8 | 0.022048 | -0.00170701 | 884.441
1778.76 | 0.0447052 | 10299.8 | 0.023072 | -0.00170701 | 889.381
1754.9 | 0.0441054 | 10299.8 | 0.024096 | -0.00170701 | 877.449
1663.1 | 0.0417982 | 10299.8 | 0.02512 | -0.00170701 | 831.548
1462.16 | 0.0367482 | 10299.8 | 0.026144 | -0.00170701 | 731.081
1142.07 | 0.0287033 | 10299.8 | 0.027168 | -0.00170701 | 571.034
902.832 | 0.0226906 | 10299.8 | 0.028192 | -0.00170701 | 451.416
916.207 | 0.0230268 | 10299.8 | 0.029216 | -0.00170701 | 458.104
1154.38 | 0.0290127 | 10299.8 | 0.03024 | -0.00170701 | 577.189
1433.44 | 0.0360262 | 10299.8 | 0.031264 | -0.00170701 | 716.718
1609.14 | 0.0404421 | 10299.8 | 0.032288 | -0.00170701 | 804.569
1662.34 | 0.0417791 | 10299.8 | 0.033312 | -0.00170701 | 831.168
1615.07 | 0.040591 | 10299.8 | 0.034336 | -0.00170701 | 807.533
1551.84 | 0.0390019 | 10299.8 | 0.03536 | -0.00170701 | 775.919
1564.45 | 0.039319 | 10299.8 | 0.036384 | -0.00170701 | 782.227
1587.56 | 0.0398996 | 10299.8 | 0.037408 | -0.00170701 | 793.778
1490.59 | 0.0374625 | 10299.8 | 0.038432 | -0.00170701 | 745.293
1259.41 | 0.0316523 | 10299.5 | 0.039456 | -0.00519721 | 629.703
1027.77 | 0.0258307 | 10299.5 | 0.04048 | -0.00519721 | 513.885
883.681 | 0.0222093 | 10299.5 | 0.042016 | -0.00519721 | 441.841
1555.94 | 0.0391051 | 10299.5 | 0.044064 | -0.00519721 | 777.971
1918.14 | 0.0482081 | 10299.5 | 0.046112 | -0.00519721 | 959.069
1822.08 | 0.0457938 | 10299.5 | 0.04816 | -0.00519721 | 911.04
1471.28 | 0.0369774 | 10299.5 | 0.050208 | -0.00519721 | 735.641
1309.71 | 0.0329167 | 10299.5 | 0.052256 | -0.00519721 | 654.857
1104.98 | 0.0277712 | 10299.5 | 0.054304 | -0.00519721 | 552.491
1217 | 0.0305865 | 10299.5 | 0.056352 | -0.00519721 | 608.5
1689.09 | 0.0424514 | 10299.5 | 0.0584 | -0.00519721 | 844.543
1773.29 | 0.0445676 | 10299.5 | 0.060448 | -0.00519721 | 886.645
1436.17 | 0.0360949 | 10299.5 | 0.062496 | -0.00519721 | 718.086
958.461 | 0.0240888 | 10299.5 | 0.064544 | -0.00519721 | 479.231
1141 | 0.0286765 | 10298.9 | 0.066592 | -0.0108123 | 570.502
1491.34 | 0.0374816 | 10298.9 | 0.06864 | -0.0108123 | 745.672
1670.39 | 0.0419815 | 10298.9 | 0.070688 | -0.0108123 | 835.196
1855.37 | 0.0466304 | 10298.9 | 0.072736 | -0.0108123 | 927.683
1914.03 | 0.0481049 | 10298.9 | 0.074784 | -0.0108123 | 957.017
1450.31 | 0.0364502 | 10298.9 | 0.076832 | -0.0108123 | 725.154
677.732 | 0.0170333 | 10298.9 | 0.07888 | -0.0108123 | 338.866
944.782 | 0.023745 | 10298.9 | 0.080928 | -0.0108123 | 472.391
1562.48 | 0.0392693 | 10298.9 | 0.082976 | -0.0108123 | 781.239
1629.51 | 0.0409539 | 10298.5 | 0.085024 | -0.0142934 | 814.753
1684.37 | 0.042333 | 10298.5 | 0.087072 | -0.0142934 | 842.187
1557.92 | 0.0391547 | 10298.5 | 0.08912 | -0.0142934 | 778.959
1343.3 | 0.0337609 | 10298.5 | 0.091168 | -0.0142934 | 671.652
1178.24 | 0.0296124 | 10298.5 | 0.093216 | -0.0142934 | 589.121
1476.75 | 0.0371149 | 10298.5 | 0.095264 | -0.0142934 | 738.377
1825.58 | 0.0458817 | 10298.5 | 0.097312 | -0.0142934 | 912.788
1515.36 | 0.0380851 | 10298.5 | 0.09936 | -0.0142934 | 757.68
1206.82 | 0.0303306 | 10297.9 | 0.101408 | -0.0205143 | 603.408
1206.06 | 0.0303115 | 10297.9 | 0.103456 | -0.0205143 | 603.028
1506.39 | 0.0378598 | 10297.9 | 0.105504 | -0.0205143 | 753.196
1513.69 | 0.0380431 | 10297.9 | 0.107552 | -0.0205143 | 756.844
1248.16 | 0.0313696 | 10297.9 | 0.1096 | -0.0205143 | 624.079
1602 | 0.0402625 | 10297.9 | 0.111648 | -0.0205143 | 800.998
1460.95 | 0.0367176 | 10297.9 | 0.113696 | -0.0205143 | 730.473
1099.36 | 0.0276299 | 10297.9 | 0.115744 | -0.0205143 | 549.679
1292.54 | 0.0324851 | 10297.9 | 0.117792 | -0.0205143 | 646.27
1606.86 | 0.0403848 | 10297.9 | 0.11984 | -0.0205143 | 803.429
1788.95 | 0.0449611 | 10297.4 | 0.121888 | -0.0249901 | 894.473
1340.57 | 0.0336922 | 10297.4 | 0.12496 | -0.0249901 | 670.284
1151.95 | 0.0289516 | 10297.4 | 0.129056 | -0.0249901 | 575.973
1802.02 | 0.0452896 | 10297.4 | 0.133152 | -0.0249901 | 901.008
1683.31 | 0.0423062 | 10297.1 | 0.137248 | -0.0284803 | 841.655
1083.4 | 0.0272288 | 10297.1 | 0.141344 | -0.0284803 | 541.699
1410.94 | 0.0354608 | 10297.1 | 0.14544 | -0.0284803 | 705.471
1500.31 | 0.037707 | 10297.1 | 0.149536 | -0.0284803 | 750.156
1098.75 | 0.0276146 | 10297.1 | 0.153632 | -0.0284803 | 549.375
1793.5 | 0.0450757 | 10297.1 | 0.157728 | -0.0284803 | 896.753
1493.32 | 0.0375312 | 10296.6 | 0.161824 | -0.0325763 | 746.66
1125.35 | 0.0282831 | 10296.6 | 0.16592 | -0.0325763 | 562.674
1491.34 | 0.0374816 | 10296.6 | 0.170016 | -0.0325763 | 745.672
1620.99 | 0.04074 | 10296.6 | 0.174112 | -0.0325763 | 810.497
1304.55 | 0.0327868 | 10296.1 | 0.178208 | -0.0378116 | 652.273
1376.14 | 0.034586 | 10296.1 | 0.182304 | -0.0378116 | 688.068
1664.01 | 0.0418211 | 10296.1 | 0.1864 | -0.0378116 | 832.004
1151.03 | 0.0289287 | 10296.1 | 0.190496 | -0.0378116 | 575.517
1370.21 | 0.0344371 | 10296.1 | 0.194592 | -0.0378116 | 685.104
1764.78 | 0.0443537 | 10295.6 | 0.198688 | -0.0426671 | 882.389
1381.3 | 0.0347159 | 10295.6 | 0.202784 | -0.0426671 | 690.651
1592.72 | 0.0400295 | 10295.6 | 0.20688 | -0.0426671 | 796.362
1419.76 | 0.0356824 | 10295.6 | 0.210976 | -0.0426671 | 709.878
1138.72 | 0.0286192 | 10295.6 | 0.215072 | -0.0426671 | 569.362
1454.87 | 0.0365648 | 10295.6 | 0.219168 | -0.0426671 | 727.433
1721.61 | 0.0432688 | 10295.6 | 0.223264 | -0.0426671 | 860.806
1394.68 | 0.0350521 | 10295.2 | 0.22736 | -0.0461573 | 697.339
1199.98 | 0.0301587 | 10295.2 | 0.231456 | -0.0461573 | 599.988
1768.58 | 0.0444492 | 10295.2 | 0.235552 | -0.0461573 | 884.289
1226.42 | 0.0308234 | 10295.2 | 0.239648 | -0.0461573 | 613.211
1301.51 | 0.0327104 | 10294.8 | 0.243744 | -0.0506331 | 650.754
1864.64 | 0.0468634 | 10294.8 | 0.24784 | -0.0506331 | 932.319
1546.06 | 0.0388568 | 10294.8 | 0.251936 | -0.0506331 | 773.031
1146.32 | 0.0288102 | 10294.8 | 0.256032 | -0.0506331 | 573.162
1446.51 | 0.0363547 | 10294.8 | 0.260128 | -0.0506331 | 723.254
1476.45 | 0.0371072 | 10294.8 | 0.264224 | -0.0506331 | 738.225
1282.2 | 0.0322253 | 10294.5 | 0.26832 | -0.0537435 | 641.102
1832.41 | 0.0460536 | 10294.5 | 0.272416 | -0.0537435 | 916.207
1549.71 | 0.0389485 | 10294.5 | 0.276512 | -0.0537435 | 774.855
1101.03 | 0.0276719 | 10294.5 | 0.280608 | -0.0537435 | 550.515
1585.28 | 0.0398423 | 10294.1 | 0.284704 | -0.0576044 | 792.638
1341.02 | 0.0337036 | 10294.1 | 0.290848 | -0.0576044 | 670.512
1185.54 | 0.0297958 | 10294.1 | 0.29904 | -0.0576044 | 592.769
1548.65 | 0.0389217 | 10293.6 | 0.307232 | -0.0620802 | 774.323
1206.21 | 0.0303153 | 10293.6 | 0.315424 | -0.0620802 | 603.104
1676.17 | 0.0421267 | 10293.2 | 0.323616 | -0.0655704 | 838.084
1437.39 | 0.0361255 | 10293.2 | 0.331808 | -0.0655704 | 718.694
1477.06 | 0.0371225 | 10292.7 | 0.34 | -0.070426 | 738.529
1699.42 | 0.0427111 | 10292.7 | 0.348192 | -0.070426 | 849.711
1514.3 | 0.0380584 | 10292.7 | 0.356384 | -0.070426 | 757.148
1212.44 | 0.0304719 | 10292.4 | 0.364576 | -0.0737263 | 606.22
1617.5 | 0.0406522 | 10292.4 | 0.372768 | -0.0737263 | 808.749
1496.06 | 0.0376 | 10291.9 | 0.38096 | -0.0787717 | 748.028
1339.2 | 0.0336578 | 10291.9 | 0.389152 | -0.0787717 | 669.601
1939.42 | 0.0487429 | 10291.5 | 0.397344 | -0.0822619 | 969.709
1184.32 | 0.0297652 | 10291.5 | 0.405536 | -0.0822619 | 592.161
1448.03 | 0.0363929 | 10291.5 | 0.413728 | -0.0822619 | 724.014
1637.26 | 0.0411488 | 10291.5 | 0.42192 | -0.0822619 | 818.629
1098.45 | 0.027607 | 10291.1 | 0.430112 | -0.0863579 | 549.223
1790.01 | 0.0449878 | 10291.1 | 0.438304 | -0.0863579 | 895.005
1689.24 | 0.0424552 | 10290.7 | 0.446496 | -0.0902188 | 844.619
1211.68 | 0.0304528 | 10290.7 | 0.454688 | -0.0902188 | 605.84
1531.77 | 0.0384977 | 10290.7 | 0.46288 | -0.0902188 | 765.887
1517.03 | 0.0381272 | 10290.3 | 0.471072 | -0.0943148 | 758.516
1051.48 | 0.0264266 | 10290.3 | 0.479264 | -0.0943148 | 525.74
1782.26 | 0.044793 | 10289.8 | 0.487456 | -0.0985646 | 891.129
1336.62 | 0.0335929 | 10289.8 | 0.495648 | -0.0985646 | 668.309
1190.1 | 0.0299104 | 10289.5 | 0.50384 | -0.102091 | 595.048
1992.16 | 0.0500684 | 10289.5 | 0.512032 | -0.102091 | 996.079
1153.47 | 0.0289898 | 10289.1 | 0.520224 | -0.106151 | 576.733
1608.53 | 0.0404268 | 10289.1 | 0.528416 | -0.106151 | 804.265
1567.64 | 0.0393992 | 10289.1 | 0.536608 | -0.106151 | 783.822
1304.39 | 0.032783 | 10288.6 | 0.5448 | -0.110627 | 652.197
1481.62 | 0.0372371 | 10288.6 | 0.552992 | -0.110627 | 740.809
1871.63 | 0.0470392 | 10288.2 | 0.561184 | -0.114876 | 935.814
1125.96 | 0.0282984 | 10288.2 | 0.569376 | -0.114876 | 562.978
1697.29 | 0.0426577 | 10288.2 | 0.577568 | -0.114876 | 848.647
1720.85 | 0.0432497 | 10287.7 | 0.58576 | -0.119352 | 860.426
1174.14 | 0.0295093 | 10287.7 | 0.593952 | -0.119352 | 587.069
1734.38 | 0.0435897 | 10287.3 | 0.602144 | -0.122842 | 867.19
1464.44 | 0.0368055 | 10287.3 | 0.610336 | -0.122842 | 732.221
1957.81 | 0.0492051 | 10287 | 0.622624 | -0.126323 | 978.904
1527.67 | 0.0383946 | 10286.6 | 0.639008 | -0.13004 | 763.836
1372.64 | 0.0344982 | 10286.6 | 0.655392 | -0.13004 | 686.32
1776.03 | 0.0446364 | 10286.2 | 0.671776 | -0.134289 | 888.013
1822.38 | 0.0458015 | 10285.4 | 0.68816 | -0.141876 | 911.192
1456.23 | 0.0365992 | 10285.4 | 0.704544 | -0.141876 | 728.117
1750.95 | 0.0440061 | 10285 | 0.720928 | -0.145972 | 875.474
1673.58 | 0.0420617 | 10284.5 | 0.737312 | -0.150411 | 836.792
1081.27 | 0.0271753 | 10284.1 | 0.753696 | -0.153901 | 540.635
1272.17 | 0.0319732 | 10284.1 | 0.77008 | -0.153901 | 636.086
1529.49 | 0.0384404 | 10283.3 | 0.786464 | -0.161677 | 764.747
1497.12 | 0.0376267 | 10283.3 | 0.802848 | -0.161677 | 748.56
1223.69 | 0.0307546 | 10282.9 | 0.819232 | -0.165773 | 611.844
1810.83 | 0.0455112 | 10282.6 | 0.835616 | -0.168459 | 905.416
1512.93 | 0.038024 | 10282.1 | 0.852 | -0.17373 | 756.464
1395.29 | 0.0350674 | 10281.8 | 0.868384 | -0.176615 | 697.643
1340.87 | 0.0336998 | 10281.8 | 0.884768 | -0.176615 | 670.436
1709.45 | 0.0429632 | 10281.3 | 0.901152 | -0.181696 | 854.727
1266.7 | 0.0318357 | 10281 | 0.917536 | -0.184807 | 633.35
1473.71 | 0.0370385 | 10280.5 | 0.93392 | -0.189057 | 736.857
2181.69 | 0.0548319 | 10280.5 | 0.950304 | -0.189057 | 1090.85
1601.84 | 0.0402587 | 10279.7 | 0.966688 | -0.196643 | 800.922
1220.04 | 0.0306629 | 10279.7 | 0.983072 | -0.196643 | 610.02
1871.32 | 0.0470315 | 10279.2 | 0.999456 | -0.201498 | 935.662
1866.16 | 0.0469016 | 10278.8 | 1.01584 | -0.205965 | 933.079
1353.94 | 0.0340283 | 10278.8 | 1.03222 | -0.205965 | 676.972
1457.6 | 0.0366336 | 10278.4 | 1.04861 | -0.209455 | 728.801
1985.62 | 0.0499041 | 10278 | 1.06499 | -0.213325 | 992.811
1509.13 | 0.0379285 | 10277.6 | 1.08138 | -0.217801 | 754.564
1389.66 | 0.034926 | 10277.2 | 1.09776 | -0.221291 | 694.831
1791.22 | 0.0450184 | 10276.7 | 1.11414 | -0.226147 | 895.612
1734.38 | 0.0435897 | 10276.4 | 1.13053 | -0.229447 | 867.19
1280.99 | 0.0321947 | 10276 | 1.14691 | -0.233317 | 640.494
1495.14 | 0.0375771 | 10276 | 1.1633 | -0.233317 | 747.572
1803.38 | 0.045324 | 10275.5 | 1.17968 | -0.237603 | 901.692
1424.92 | 0.0358123 | 10275.1 | 1.19606 | -0.24207 | 712.462
1578.89 | 0.0396819 | 10275.1 | 1.21245 | -0.24207 | 789.446
1653.82 | 0.0415651 | 10274.7 | 1.22883 | -0.24518 | 826.912
1510.34 | 0.0379591 | 10274.3 | 1.24522 | -0.24943 | 755.172
1428.72 | 0.0359078 | 10273.9 | 1.2616 | -0.253526 | 714.362
1733.92 | 0.0435783 | 10273.1 | 1.28618 | -0.261112 | 866.962
1709 | 0.0429518 | 10272.6 | 1.31894 | -0.265552 | 854.499
1308.35 | 0.0328823 | 10271.8 | 1.35171 | -0.273888 | 654.173
1962.37 | 0.0493197 | 10270.9 | 1.38448 | -0.28227 | 981.184
1281.6 | 0.03221 | 10270.6 | 1.41725 | -0.285381 | 640.798
2091.87 | 0.0525743 | 10269.8 | 1.45002 | -0.29331 | 1045.93
1561.72 | 0.0392502 | 10268.9 | 1.48278 | -0.301692 | 780.859
1679.97 | 0.0422222 | 10268.6 | 1.51555 | -0.304387 | 839.984
1811.44 | 0.0455265 | 10267.7 | 1.54832 | -0.313528 | 905.72
1379.02 | 0.0346586 | 10266.9 | 1.58109 | -0.321105 | 689.511
1845.94 | 0.0463936 | 10266.5 | 1.61386 | -0.324975 | 922.971
1217.15 | 0.0305904 | 10265.7 | 1.64662 | -0.332941 | 608.576
1744.56 | 0.0438457 | 10265.3 | 1.67939 | -0.336621 | 872.282
1584.06 | 0.0398118 | 10264.5 | 1.71216 | -0.344398 | 792.03
1336.31 | 0.0335852 | 10263.7 | 1.74493 | -0.351984 | 668.157
1975.59 | 0.049652 | 10263.3 | 1.7777 | -0.356414 | 987.796
1557.92 | 0.0391547 | 10262.5 | 1.81046 | -0.36419 | 778.959
1781.35 | 0.0447701 | 10261.6 | 1.84323 | -0.373142 | 890.673
1756.57 | 0.0441474 | 10261.2 | 1.876 | -0.376252 | 878.285
1551.08 | 0.0389828 | 10260.4 | 1.90877 | -0.384598 | 775.539
2166.95 | 0.0544614 | 10259.5 | 1.94154 | -0.392935 | 1083.47
1499.4 | 0.037684 | 10259.2 | 1.9743 | -0.396425 | 749.7
2263.92 | 0.0568985 | 10258.3 | 2.00707 | -0.404961 | 1131.96
1540.29 | 0.0387116 | 10257.5 | 2.03984 | -0.412927 | 770.143
1692.43 | 0.0425354 | 10257 | 2.07261 | -0.417782 | 846.215
1808.1 | 0.0454424 | 10256.2 | 2.10538 | -0.424989 | 904.048
1511.56 | 0.0379896 | 10255.6 | 2.13814 | -0.430974 | 755.78
2011.31 | 0.0505497 | 10254.8 | 2.17091 | -0.43894 | 1005.65
1389.51 | 0.0349222 | 10254.1 | 2.20368 | -0.445957 | 694.755
1896.86 | 0.0476733 | 10253.6 | 2.23645 | -0.450207 | 948.43
1684.07 | 0.0423253 | 10252.8 | 2.26922 | -0.458363 | 842.035
1417.02 | 0.0356136 | 10251.9 | 2.30198 | -0.466699 | 708.51
1956.14 | 0.0491631 | 10251.5 | 2.33475 | -0.470605 | 978.068
1861.14 | 0.0467756 | 10250.6 | 2.36752 | -0.479937 | 930.571
1589.08 | 0.0399378 | 10249.8 | 2.40029 | -0.486917 | 794.538
1579.04 | 0.0396857 | 10249.3 | 2.43306 | -0.492342 | 789.522
1395.29 | 0.0350674 | 10248.5 | 2.46582 | -0.499739 | 697.643
2132.75 | 0.0536019 | 10247.6 | 2.49859 | -0.508645 | 1066.38
1317.16 | 0.0331039 | 10247.3 | 2.53136 | -0.512135 | 658.581
2119.53 | 0.0532695 | 10246.3 | 2.56413 | -0.521466 | 1059.76
1751.1 | 0.0440099 | 10245.2 | 2.61328 | -0.531783 | 875.55
1491.04 | 0.0374739 | 10243.9 | 2.67882 | -0.544786 | 745.521
1492.86 | 0.0375198 | 10242.4 | 2.74435 | -0.559352 | 746.432
1681.64 | 0.0422642 | 10241 | 2.80989 | -0.572933 | 840.819
2293.1 | 0.057632 | 10239.9 | 2.87542 | -0.583811 | 1146.55
1929.69 | 0.0484984 | 10238.4 | 2.94096 | -0.597772 | 964.845
1470.98 | 0.0369697 | 10237.4 | 3.0065 | -0.607899 | 735.489
1536.94 | 0.0386276 | 10235.7 | 3.07203 | -0.624011 | 768.471
1555.49 | 0.0390936 | 10234.6 | 3.13757 | -0.635278 | 777.743
1816.61 | 0.0456563 | 10233.3 | 3.2031 | -0.647493 | 908.304
2030 | 0.0510196 | 10231.7 | 3.26864 | -0.663416 | 1015
1837.13 | 0.046172 | 10230.4 | 3.33418 | -0.675442 | 918.563
1458.51 | 0.0366565 | 10229.2 | 3.39971 | -0.686934 | 729.257
1781.8 | 0.0447816 | 10227.6 | 3.46525 | -0.702631 | 890.901
1855.37 | 0.0466304 | 10226.4 | 3.53078 | -0.714693 | 927.683
2316.36 | 0.0582164 | 10225.1 | 3.59632 | -0.727325 | 1158.18
2019.67 | 0.0507598 | 10224 | 3.66186 | -0.737976 | 1009.83
2144 | 0.0538846 | 10222.4 | 3.72739 | -0.753528 | 1072
1709.15 | 0.0429556 | 10221.2 | 3.79293 | -0.764985 | 854.575
1618.56 | 0.0406789 | 10220 | 3.85846 | -0.777001 | 809.281
1785.91 | 0.0448847 | 10218.2 | 3.924 | -0.794109 | 892.953
2404.97 | 0.0604434 | 10217 | 3.98954 | -0.805556 | 1202.48
2168.16 | 0.0544919 | 10215.8 | 4.05507 | -0.817202 | 1084.08
1779.52 | 0.0447243 | 10214.7 | 4.12061 | -0.828468 | 889.761
1579.2 | 0.0396895 | 10212.9 | 4.18614 | -0.845377 | 789.598
1748.97 | 0.0439564 | 10211.7 | 4.25168 | -0.857213 | 874.486
2062.07 | 0.0518256 | 10210.4 | 4.31722 | -0.869654 | 1031.04
2014.2 | 0.0506223 | 10208.8 | 4.38275 | -0.885577 | 1007.1
1786.51 | 0.0449 | 10207.6 | 4.44829 | -0.897034 | 893.257
1391.64 | 0.0349757 | 10206.3 | 4.51382 | -0.909819 | 695.819
1660.82 | 0.0417409 | 10205.2 | 4.57936 | -0.920127 | 830.408
2030.92 | 0.0510425 | 10203.5 | 4.6449 | -0.936628 | 1015.46
2068.61 | 0.0519898 | 10202.3 | 4.71043 | -0.948654 | 1034.31
2253.89 | 0.0566464 | 10201 | 4.77597 | -0.960897 | 1126.94
1801.71 | 0.045282 | 10199.7 | 4.8415 | -0.973718 | 900.856
1659.75 | 0.0417141 | 10198.1 | 4.90704 | -0.98965 | 829.876
1961.76 | 0.0493044 | 10196.7 | 4.97258 | -1.00284 | 980.88
2063.75 | 0.0518676 | 10195.4 | 5.03811 | -1.01544 | 1031.87
2351.92 | 0.0591103 | 10193.8 | 5.10365 | -1.03079 | 1175.96
2199.32 | 0.055275 | 10192.5 | 5.16918 | -1.04342 | 1099.66
1746.84 | 0.043903 | 10190 | 5.26749 | -1.06769 | 873.422
2049.76 | 0.0515162 | 10187.1 | 5.39856 | -1.09641 | 1024.88
2309.52 | 0.0580445 | 10184.6 | 5.52963 | -1.12068 | 1154.76
1665.83 | 0.0418669 | 10181.6 | 5.6607 | -1.1498 | 832.916
2187.47 | 0.0549771 | 10178.8 | 5.79178 | -1.17718 | 1093.73
2095.97 | 0.0526774 | 10176.4 | 5.92285 | -1.1999 | 1047.98
1936.53 | 0.0486703 | 10173.6 | 6.05392 | -1.22709 | 968.265
2497.84 | 0.0627775 | 10171.1 | 6.18499 | -1.25174 | 1248.92
1934.86 | 0.0486283 | 10168.3 | 6.31606 | -1.27875 | 967.429
2150.53 | 0.0540488 | 10165.9 | 6.44714 | -1.30203 | 1075.27
2417.43 | 0.0607567 | 10163 | 6.57821 | -1.3304 | 1208.72
1981.21 | 0.0497934 | 10160.5 | 6.70928 | -1.35407 | 990.607
1978.94 | 0.0497361 | 10157.7 | 6.84035 | -1.38145 | 989.468
2359.37 | 0.0592975 | 10154.9 | 6.97142 | -1.40883 | 1179.69
1732.86 | 0.0435515 | 10152.4 | 7.1025 | -1.43348 | 866.43
2012.53 | 0.0505803 | 10149.5 | 7.23357 | -1.46147 | 1006.26
2388.25 | 0.0600233 | 10147 | 7.36464 | -1.48532 | 1194.12
2032.28 | 0.0510769 | 10144.2 | 7.49571 | -1.51289 | 1016.14
2373.96 | 0.0596642 | 10141.8 | 7.62678 | -1.53603 | 1186.98
2131.23 | 0.0535637 | 10138.8 | 7.75786 | -1.56515 | 1065.62
2116.94 | 0.0532046 | 10136.2 | 7.88893 | -1.58999 | 1058.47
2453.76 | 0.0616697 | 10133.3 | 8.02 | -1.61799 | 1226.88
2053.56 | 0.0516117 | 10130.3 | 8.15107 | -1.64749 | 1026.78
1832.26 | 0.0460498 | 10127.7 | 8.28214 | -1.67252 | 916.131
2263.46 | 0.0568871 | 10124.8 | 8.41322 | -1.7007 | 1131.73
2370.16 | 0.0595687 | 10122.5 | 8.54429 | -1.7236 | 1185.08
1872.39 | 0.0470583 | 10119.5 | 8.67536 | -1.75235 | 936.194
2715.18 | 0.06824 | 10117 | 8.80643 | -1.77682 | 1357.59
2300.7 | 0.057823 | 10114.2 | 8.9375 | -1.80382 | 1150.35
2411.96 | 0.0606192 | 10111.8 | 9.06858 | -1.82691 | 1205.98
2526.26 | 0.0634918 | 10108.9 | 9.19965 | -1.85543 | 1263.13
2028.18 | 0.0509737 | 10106 | 9.33072 | -1.88323 | 1014.09
2374.11 | 0.059668 | 10103.7 | 9.46179 | -1.90572 | 1187.06
2286.57 | 0.0574677 | 10100.9 | 9.59286 | -1.9331 | 1143.28
2018.45 | 0.0507293 | 10098.4 | 9.72394 | -1.95738 | 1009.23
2594.35 | 0.0652031 | 10095.5 | 9.85501 | -1.98574 | 1297.18
2238.39 | 0.0562568 | 10093.1 | 9.98608 | -2.00902 | 1119.19
2347.67 | 0.0590033 | 10090.1 | 10.1172 | -2.03816 | 1173.83
2699.22 | 0.0678389 | 10087.6 | 10.2482 | -2.06205 | 1349.61
2309.21 | 0.0580369 | 10084.7 | 10.3793 | -2.09018 | 1154.61
2603.93 | 0.0654438 | 10079.5 | 10.5759 | -2.14108 | 1301.96
2274.41 | 0.0571621 | 10073.9 | 10.838 | -2.19485 | 1137.2
2351.92 | 0.0591103 | 10068.5 | 11.1002 | -2.24727 | 1175.96
2528.39 | 0.0635453 | 10063.1 | 11.3623 | -2.3001 | 1264.19
2696.03 | 0.0677587 | 10057.3 | 11.6245 | -2.35642 | 1348.02
2232.15 | 0.0561001 | 10052 | 11.8866 | -2.40804 | 1116.08
2317.57 | 0.058247 | 10046.7 | 12.1488 | -2.45911 | 1158.79
2783.58 | 0.069959 | 10041.6 | 12.4109 | -2.50903 | 1391.79
2618.67 | 0.0658143 | 10036.1 | 12.6731 | -2.56205 | 1309.33
2368.03 | 0.0595152 | 10030.8 | 12.9352 | -2.61408 | 1184.02
2497.68 | 0.0627736 | 10025.6 | 13.1973 | -2.66437 | 1248.84
2761.69 | 0.0694089 | 10020.1 | 13.4595 | -2.7172 | 1380.85
2497.68 | 0.0627736 | 10014.6 | 13.7216 | -2.77078 | 1248.84
2452.69 | 0.0616429 | 10009.2 | 13.9838 | -2.8232 | 1226.35
2994.24 | 0.0752535 | 10003.7 | 14.2459 | -2.87682 | 1497.12
2831.31 | 0.0711585 | 9997.85 | 14.5081 | -2.93348 | 1415.65
2322.28 | 0.0583654 | 9992.75 | 14.7702 | -2.98301 | 1161.14
2759.41 | 0.0693516 | 9987.31 | 15.0324 | -3.0358 | 1379.71
3078.44 | 0.0773698 | 9982.13 | 15.2945 | -3.08609 | 1539.22
2916.57 | 0.0733015 | 9976.79 | 15.5566 | -3.13793 | 1458.29
2514.4 | 0.0631938 | 9971.47 | 15.8188 | -3.18959 | 1257.2
2873.71 | 0.0722243 | 9966.11 | 16.0809 | -3.24166 | 1436.86
3043.18 | 0.0764835 | 9960.83 | 16.3431 | -3.29289 | 1521.59
2595.72 | 0.0652375 | 9954.83 | 16.6052 | -3.35114 | 1297.86
2968.1 | 0.0745965 | 9949.43 | 16.8674 | -3.40359 | 1484.05
2985.58 | 0.0750358 | 9944.03 | 17.1295 | -3.45601 | 1492.79
2698.46 | 0.0678198 | 9938.61 | 17.3916 | -3.50861 | 1349.23
2588.42 | 0.0650542 | 9933.39 | 17.6538 | -3.55928 | 1294.21
3170.86 | 0.0796923 | 9928.06 | 17.9159 | -3.61112 | 1585.43
3037.86 | 0.0763498 | 9922.75 | 18.1781 | -3.66258 | 1518.93
2532.95 | 0.0636599 | 9917.43 | 18.4402 | -3.71424 | 1266.47
3038.93 | 0.0763766 | 9912.13 | 18.7024 | -3.7657 | 1519.46
3270.56 | 0.0821982 | 9906.85 | 18.9645 | -3.81697 | 1635.28
2832.67 | 0.0711929 | 9901.17 | 19.2267 | -3.87212 | 1416.34
3024.79 | 0.0760213 | 9895.57 | 19.4888 | -3.92646 | 1512.4
3229.52 | 0.0811668 | 9890.11 | 19.7509 | -3.97949 | 1614.76
2838.15 | 0.0713304 | 9884.61 | 20.0131 | -4.03288 | 1419.07
3070.09 | 0.0771597 | 9879.25 | 20.2752 | -4.08491 | 1535.04
3473.78 | 0.0873055 | 9874.09 | 20.5374 | -4.13502 | 1736.89
3265.55 | 0.0820721 | 9868.66 | 20.7995 | -4.1878 | 1632.77
3143.04 | 0.0789932 | 9858.11 | 21.1927 | -4.29016 | 1571.52
3109.6 | 0.0781529 | 9847.08 | 21.717 | -4.3973 | 1554.8
3379.54 | 0.0849371 | 9836.3 | 22.2413 | -4.50198 | 1689.77
2933.44 | 0.0737255 | 9825.24 | 22.7656 | -4.60934 | 1466.72
3773.66 | 0.0948423 | 9814.64 | 23.2899 | -4.71226 | 1886.83
2957 | 0.0743176 | 9804.16 | 23.8142 | -4.81401 | 1478.5
3741.59 | 0.0940363 | 9793.07 | 24.3385 | -4.92161 | 1870.79
2952.75 | 0.0742106 | 9782.44 | 24.8628 | -5.02488 | 1476.37
3382.28 | 0.0850059 | 9771.58 | 25.387 | -5.13031 | 1691.14
3843.42 | 0.0965957 | 9760.68 | 25.9113 | -5.23616 | 1921.71
3191.83 | 0.0802195 | 9749.66 | 26.4356 | -5.34314 | 1595.92
3774.42 | 0.0948614 | 9739.03 | 26.9599 | -5.44626 | 1887.21
3426.51 | 0.0861175 | 9728.31 | 27.4842 | -5.55036 | 1713.25
3898.14 | 0.0979709 | 9717.71 | 28.0085 | -5.65325 | 1949.07
3411 | 0.0857279 | 9706.61 | 28.5328 | -5.76103 | 1705.5
3878.68 | 0.0974819 | 9695.57 | 29.0571 | -5.86821 | 1939.34
3750.25 | 0.094254 | 9684.94 | 29.5813 | -5.97148 | 1875.12
4136.92 | 0.103972 | 9674.48 | 30.1056 | -6.07304 | 2068.46
3754.2 | 0.0943534 | 9663.8 | 30.6299 | -6.17673 | 1877.1
3525.76 | 0.0886119 | 9652.48 | 31.1542 | -6.28663 | 1762.88
3974.29 | 0.0998847 | 9641.48 | 31.6785 | -6.39343 | 1987.14
3663.92 | 0.0920843 | 9631 | 32.2028 | -6.49519 | 1831.96
4337.09 | 0.109003 | 9620.43 | 32.7271 | -6.59773 | 2168.54
3607.07 | 0.0906556 | 9609.72 | 33.2514 | -6.7018 | 1803.54
4235.86 | 0.106459 | 9598.56 | 33.7756 | -6.81015 | 2117.93
3416.78 | 0.085873 | 9587.62 | 34.2999 | -6.91633 | 1708.39
4322.5 | 0.108636 | 9576.89 | 34.8242 | -7.02044 | 2161.25
3913.94 | 0.0983682 | 9566.32 | 35.3485 | -7.12314 | 1956.97
3992.68 | 0.100347 | 9555.74 | 35.8728 | -7.22584 | 1996.34
4277.05 | 0.107494 | 9544.68 | 36.3971 | -7.33324 | 2138.53
3949.97 | 0.0992735 | 9533.9 | 36.9214 | -7.43788 | 1974.98
4746.25 | 0.119286 | 9522.8 | 37.4457 | -7.54566 | 2373.13
3930.21 | 0.0987769 | 9512.32 | 37.97 | -7.64738 | 1965.1
4275.84 | 0.107464 | 9501.76 | 38.4942 | -7.74992 | 2137.92
4603.68 | 0.115703 | 9490.48 | 39.0185 | -7.85941 | 2301.84
4212.15 | 0.105863 | 9480 | 39.5428 | -7.96117 | 2106.08
4854.93 | 0.122018 | 9468.9 | 40.0671 | -8.06895 | 2427.46
4103.17 | 0.103124 | 9458.22 | 40.5914 | -8.17263 | 2051.59
4896.42 | 0.12306 | 9447.22 | 41.1157 | -8.27943 | 2448.21
4469.78 | 0.112338 | 9436.58 | 41.64 | -8.38273 | 2234.89
4845.35 | 0.121777 | 9415.14 | 42.4264 | -8.59087 | 2422.68
4946.12 | 0.12431 | 9393.58 | 43.475 | -8.80021 | 2473.06
4887.91 | 0.122847 | 9371.98 | 44.5236 | -9.0099 | 2443.95
4741.08 | 0.119156 | 9350.4 | 45.5721 | -9.21943 | 2370.54
4998.25 | 0.12562 | 9328.54 | 46.6207 | -9.43166 | 2499.13
4924.69 | 0.123771 | 9307.3 | 47.6693 | -9.63786 | 2462.35
5058.14 | 0.127125 | 9285.12 | 48.7179 | -9.85319 | 2529.07
5164.99 | 0.12981 | 9263.96 | 49.7664 | -10.0586 | 2582.5
5214.24 | 0.131048 | 9242.3 | 50.815 | -10.2689 | 2607.12
5509.56 | 0.13847 | 9220.48 | 51.8636 | -10.4807 | 2754.78
5426.57 | 0.136385 | 9198.88 | 52.9122 | -10.6905 | 2713.28
5456.36 | 0.137133 | 9177.62 | 53.9607 | -10.8969 | 2728.18
5351.18 | 0.13449 | 9155.76 | 55.0093 | -11.1091 | 2675.59
5447.85 | 0.136919 | 9134.12 | 56.0579 | -11.3192 | 2723.92
5640.12 | 0.141752 | 9112.77 | 57.1065 | -11.5265 | 2820.06
5937.11 | 0.149216 | 9090.82 | 58.155 | -11.7396 | 2968.55
6141.54 | 0.154354 | 9069.54 | 59.2036 | -11.9462 | 3070.77
6474.25 | 0.162716 | 9047.82 | 60.2522 | -12.157 | 3237.12
5848.04 | 0.146977 | 9026.14 | 61.3008 | -12.3675 | 2924.02
5944.56 | 0.149403 | 9004.83 | 62.3493 | -12.5745 | 2972.28
5942.58 | 0.149353 | 8982.73 | 63.3979 | -12.7891 | 2971.29
6337.15 | 0.15927 | 8961.59 | 64.4465 | -12.9943 | 3168.58
6688.71 | 0.168106 | 8939.73 | 65.4951 | -13.2065 | 3344.35
6887.36 | 0.173098 | 8918.04 | 66.5436 | -13.4171 | 3443.68
6603.59 | 0.165966 | 8896.48 | 67.5922 | -13.6264 | 3301.8
6411.32 | 0.161134 | 8875.05 | 68.6408 | -13.8345 | 3205.66
6568.64 | 0.165088 | 8853.51 | 69.6894 | -14.0436 | 3284.32
6910.77 | 0.173687 | 8831.81 | 70.738 | -14.2543 | 3455.38
7215.36 | 0.181342 | 8810.17 | 71.7865 | -14.4644 | 3607.68
7709.34 | 0.193757 | 8788.39 | 72.8351 | -14.6759 | 3854.67
7172.2 | 0.180257 | 8767.09 | 73.8837 | -14.8826 | 3586.1
6649.65 | 0.167124 | 8745.01 | 74.9323 | -15.097 | 3324.82
7292.73 | 0.183286 | 8723.73 | 75.9808 | -15.3036 | 3646.36
7830.47 | 0.196801 | 8702.59 | 77.0294 | -15.5088 | 3915.24
7974.26 | 0.200415 | 8680.31 | 78.078 | -15.7252 | 3987.13
7894.16 | 0.198402 | 8659.13 | 79.1266 | -15.9308 | 3947.08
7856.16 | 0.197447 | 8637.33 | 80.1751 | -16.1424 | 3928.08
7566.61 | 0.19017 | 8615.59 | 81.2237 | -16.3535 | 3783.31
7445.17 | 0.187118 | 8594.05 | 82.2723 | -16.5626 | 3722.59
7794.75 | 0.195904 | 8572.47 | 83.3209 | -16.7721 | 3897.38
8465.04 | 0.21275 | 8529.41 | 84.8937 | -17.1902 | 4232.52
8501.37 | 0.213663 | 8486.05 | 86.9909 | -17.6111 | 4250.68
8435.25 | 0.212001 | 8442.99 | 89.088 | -18.0292 | 4217.62
8923.14 | 0.224263 | 8400.01 | 91.1852 | -18.4465 | 4461.57
8962.81 | 0.22526 | 8356.77 | 93.2823 | -18.8663 | 4481.41
8922.08 | 0.224236 | 8313.25 | 95.3795 | -19.2888 | 4461.04
9612.43 | 0.241587 | 8270 | 97.4766 | -19.7087 | 4806.21