## Details
Filename | omni_slowcomp_inplane7
Instrument name | 5343-1369
Operator
rundate | 2025-07-17
Sample name | omni_slowcomp_inplane7
Geometry name | 8.0mm parallel plate, Peltier plate Sandblasted - 93704
Procedure name | Axial
proceduresegments | Axial
[File Parameters]
Name | omni_slowcomp_inplane7
Instrument type | Discovery HR20
Instrument serial number | 5343-1369
Instrument name | 5343-1369
Instrument location | Unknown
Company name | Stanford
Trios version | 5.1.1.46572
File name | C:\Users\kuhl\Desktop\Summer2025\OmniSlowCompression\omni_slowcomp_inplane7.tri
Instrument firmware version | 11.29
Run date | 2025-07-17 12:57
Time at start of test | 1.11823
[Geometry Parameters]
Geometry Type | Parallel plate
Name | 8.0mm parallel plate, Peltier plate Sandblasted - 93704
Diameter | 8.0 mm
Gap | 1000.0 µm
Loading gap | 45000.0 µm
Trim gap offset | 50.0 µm
Material | Steel
Material | Stainless steel
Environmental System | Peltier plate
Serial number | 500731893704
Notes
[Geometry Extended Parameters]
Expansion coefficient | 0.0 µm/°C
Expansion coefficient enabled | no
Compliance | 1.03 mrad/N.m
Geometry Inertia | 1.35597 µN.m.s²
Friction | 0.287423 µN.m/(rad/s)
Friction correction enabled | yes
Stress constant | 9947180 Pa/N.m
Strain constant | 4.0 1/rad
Normal Stress Constant | 39788.7 Pa/N
Fluid Density Constant | 1.34041e-13
[Instrument Options]
ETC camera available | no
Friction | 0.287423 µN.m/(rad/s)
Friction calibration date | 2025-07-17 10:26
Friction correction enabled | yes
Rotational mapping date | 2025-06-26 14:00
Rotational mapping geometry | 8.0mm parallel plate, Peltier plate Sandblasted - 93704
Rotational mapping number of iterations | 1
Rotational mapping type | standard
Smart swap enabled | no
[Temperature Options]
Current temperature system compensation | 0.00000 µm/°C
Current temperature system offset | 0.000 °C
Current temperature system span | 1
Gap temperature compensation calibration date | 1/1/0001 12:00:00 AM
Gap temperature compensation enabled | no
Purge gas only (no active cooling) | no
Temperature control enabled | yes
Temperature system control | Peltier plate
Upper temperature system fitted | no
Temperature wait duration | 00:00:10 hh:mm:ss
Temperature wait tolerance | 0.200000 °C
[Inertia Options]
Instrument inertia | 21.1450 µN.m.s²
Instrument inertia calibration date | 2025-07-17 10:23
[Gap Options]
Axial force for sample compression | 1.00000 N
Closure distance | 1000.00 µm
Closure profile | none
Closure velocity | 100.000 µm/s
Gap velocity (coarse) | 32000.0 µm/s
Gap velocity (fine) | 3000.00 µm/s
Gap velocity (other) | 32000.0 µm/s
Gap zero mode | standard (DHR) or deceleration (AR)
Gap handling at start of test | Flag mismatches between geometry and instrument gap
Gap tolerance | 4.00000 µm
Gap wait duration | 00:00:02 hh:mm:ss
Override wait for gap | no
[Axial Force Control]
Axial force action outside range | Return to initial value
Control axial force active | no
Control axial force max gap change up | 1000.00 µm
Control axial force min gap change down | 1000.00 µm
Control axial force sensitivity | 0.100000 N
Control axial force set initial value | no
Control axial force type | Compression
Controlled axial force | 1.00000 N
[Flow Options]
Flow collect all points | yes
Flow collect negative shear rate data | yes
Flow inertia correction | yes
Flow non-steady state minimum velocity | 1.00000e-6 rad/s
Flow torque limit | 0.0100000 µN.m
Flow velocity limit | 1.00000e-6 rad/s
Flow velocity tolerance | 5%
Flow zero strain at start of step | yes
[Oscillation Options]
Oscillation displacement limit | 1.00000e-5 rad
Oscillation displacement tolerance | 5%
Oscillation raw phase limit | 170.000 °
Oscillation torque limit | 0.100000 µN.m
Oscillation torque tolerance | 1%
Oscillation velocity tolerance | 5%
[Conditioning Options]
Zero axial force before run | no
Zero speed after preshear | Leave as is
Zero velocity threshold | 0.100000 rad/s
[Experiment all steps options]
Maximum axial force limit | 50.0000 N
Minimum axial force limit | 0.100000 N
Temperature tolerance (results) | 1.00000 °C

## Axial - 1
Axial - 1
Normal stress | Axial force | Gap | Time | Strain | Stress
Pa | N | µm | s | % | Pa
1262.6 | 0.0317325 | 8499.96 | 0 | -0.000219455 | 631.299
1366.86 | 0.034353 | 8499.96 | 0.000544 | -0.000219455 | 683.432
1436.02 | 0.0360911 | 8499.96 | 0.001568 | -0.000219455 | 718.01
1425.53 | 0.0358275 | 8499.96 | 0.002592 | -0.000219455 | 712.766
1326.89 | 0.0333484 | 8499.96 | 0.003616 | -0.000219455 | 663.445
1202.41 | 0.0302198 | 8499.96 | 0.00464 | -0.000219455 | 601.204
1097.69 | 0.0275879 | 8499.96 | 0.005664 | -0.000219455 | 548.843
1044.34 | 0.026247 | 8499.96 | 0.006688 | -0.000219455 | 522.168
1028.68 | 0.0258536 | 8499.96 | 0.007712 | -0.000219455 | 514.341
1046.62 | 0.0263043 | 8499.88 | 0.008736 | -0.00113982 | 523.308
1129.6 | 0.02839 | 8499.88 | 0.00976 | -0.00113982 | 564.802
1269.28 | 0.0319006 | 8499.88 | 0.010784 | -0.00113982 | 634.642
1441.49 | 0.0362286 | 8499.88 | 0.011808 | -0.00113982 | 720.746
1583 | 0.039785 | 8499.88 | 0.012832 | -0.00113982 | 791.498
1676.02 | 0.0421229 | 8499.88 | 0.013856 | -0.00113982 | 838.008
1632.7 | 0.0410342 | 8499.88 | 0.01488 | -0.00113982 | 816.349
1428.27 | 0.0358963 | 8499.88 | 0.015904 | -0.00113982 | 714.134
1165.02 | 0.0292801 | 8499.88 | 0.016928 | -0.00113982 | 582.509
997.219 | 0.0250628 | 8499.88 | 0.017952 | -0.00113982 | 498.61
936.574 | 0.0235387 | 8499.88 | 0.018976 | -0.00113982 | 468.287
921.527 | 0.0231605 | 8499.88 | 0.02 | -0.00113982 | 460.764
940.526 | 0.023638 | 8499.88 | 0.021024 | -0.00113982 | 470.263
1034.31 | 0.0259949 | 8499.88 | 0.022048 | -0.00113982 | 517.153
1180.07 | 0.0296583 | 8499.88 | 0.023072 | -0.00113982 | 590.033
1380.54 | 0.0346968 | 8499.88 | 0.024096 | -0.00113982 | 690.271
1571.44 | 0.0394947 | 8499.88 | 0.02512 | -0.00113982 | 785.722
1619.78 | 0.0407095 | 8499.88 | 0.026144 | -0.00113982 | 809.889
1471.89 | 0.0369926 | 8499.88 | 0.027168 | -0.00113982 | 735.945
1251.05 | 0.0314422 | 8499.88 | 0.028192 | -0.00113982 | 625.523
1123.22 | 0.0282296 | 8499.78 | 0.029216 | -0.00233411 | 561.61
1076.41 | 0.0270531 | 8499.78 | 0.03024 | -0.00233411 | 538.203
1047.68 | 0.0263311 | 8499.78 | 0.031264 | -0.00233411 | 523.84
1016.22 | 0.0255403 | 8499.78 | 0.032288 | -0.00233411 | 508.109
1010.44 | 0.0253952 | 8499.78 | 0.033312 | -0.00233411 | 505.221
1056.95 | 0.0265641 | 8499.78 | 0.034336 | -0.00233411 | 528.476
1199.98 | 0.0301587 | 8499.78 | 0.03536 | -0.00233411 | 599.988
1491.19 | 0.0374778 | 8499.78 | 0.036384 | -0.00233411 | 745.596
1596.83 | 0.0401326 | 8499.78 | 0.037408 | -0.00233411 | 798.414
1611.72 | 0.040507 | 8499.78 | 0.038432 | -0.00233411 | 805.861
1618.26 | 0.0406713 | 8499.78 | 0.039456 | -0.00233411 | 809.129
1591.51 | 0.0399989 | 8499.78 | 0.04048 | -0.00233411 | 795.754
1223.08 | 0.0307393 | 8499.78 | 0.042016 | -0.00233411 | 611.54
841.123 | 0.0211397 | 8499.78 | 0.044064 | -0.00233411 | 420.562
958.005 | 0.0240773 | 8499.78 | 0.046112 | -0.00233411 | 479.003
1153.31 | 0.028986 | 8499.78 | 0.04816 | -0.00233411 | 576.657
1366.71 | 0.0343492 | 8499.78 | 0.050208 | -0.00233411 | 683.356
1531.62 | 0.0384939 | 8499.78 | 0.052256 | -0.00233411 | 765.811
1494.54 | 0.0375618 | 8499.6 | 0.054304 | -0.00444876 | 747.268
1246.64 | 0.0313314 | 8499.6 | 0.056352 | -0.00444876 | 623.319
798.566 | 0.0200701 | 8499.6 | 0.0584 | -0.00444876 | 399.283
1163.8 | 0.0292495 | 8499.6 | 0.060448 | -0.00444876 | 581.901
1499.55 | 0.0376879 | 8499.6 | 0.062496 | -0.00444876 | 749.776
1500.01 | 0.0376993 | 8499.6 | 0.064544 | -0.00444876 | 750.004
1215.78 | 0.030556 | 8499.6 | 0.066592 | -0.00444876 | 607.892
750.84 | 0.0188707 | 8499.6 | 0.06864 | -0.00444876 | 375.42
785.646 | 0.0197454 | 8499.6 | 0.070688 | -0.00444876 | 392.823
1179 | 0.0296315 | 8499.6 | 0.072736 | -0.00444876 | 589.501
1452.43 | 0.0365037 | 8499.28 | 0.074784 | -0.00821789 | 726.217
1656.56 | 0.0416339 | 8499.28 | 0.076832 | -0.00821789 | 828.28
1569.32 | 0.0394412 | 8499.28 | 0.07888 | -0.00821789 | 784.658
1148.3 | 0.0288599 | 8499.28 | 0.080928 | -0.00821789 | 574.15
877.905 | 0.0220642 | 8499.28 | 0.082976 | -0.00821789 | 438.953
1197.54 | 0.0300976 | 8499.28 | 0.085024 | -0.00821789 | 598.772
1465.66 | 0.036836 | 8499.28 | 0.087072 | -0.00821789 | 732.829
1395.13 | 0.0350635 | 8499.28 | 0.08912 | -0.00821789 | 697.567
1411.85 | 0.0354837 | 8499.28 | 0.091168 | -0.00821789 | 705.927
1328.11 | 0.0333789 | 8499 | 0.093216 | -0.011483 | 664.053
972.14 | 0.0244326 | 8499 | 0.095264 | -0.011483 | 486.07
898.728 | 0.0225875 | 8499 | 0.097312 | -0.011483 | 449.364
1412.77 | 0.0355067 | 8499 | 0.09936 | -0.011483 | 706.383
1591.36 | 0.0399951 | 8499 | 0.101408 | -0.011483 | 795.678
1633.76 | 0.0410609 | 8499 | 0.103456 | -0.011483 | 816.881
1194.81 | 0.0300288 | 8499 | 0.105504 | -0.011483 | 597.404
816.501 | 0.0205209 | 8499 | 0.107552 | -0.011483 | 408.25
1034.31 | 0.0259949 | 8499 | 0.1096 | -0.011483 | 517.153
1217.61 | 0.0306018 | 8499 | 0.111648 | -0.011483 | 608.804
1374.62 | 0.0345478 | 8498.7 | 0.113696 | -0.015022 | 687.308
1588.62 | 0.0399264 | 8498.7 | 0.115744 | -0.015022 | 794.31
1411.09 | 0.0354646 | 8498.7 | 0.117792 | -0.015022 | 705.547
910.128 | 0.022874 | 8498.7 | 0.11984 | -0.015022 | 455.064
1013.18 | 0.0254639 | 8498.7 | 0.121888 | -0.015022 | 506.589
1581.48 | 0.0397468 | 8498.7 | 0.12496 | -0.015022 | 790.738
1517.34 | 0.0381348 | 8498.7 | 0.129056 | -0.015022 | 758.668
609.032 | 0.0153066 | 8498.28 | 0.133152 | -0.0199855 | 304.516
1454.11 | 0.0365457 | 8498.28 | 0.137248 | -0.0199855 | 727.053
1427.2 | 0.0358696 | 8498.28 | 0.141344 | -0.0199855 | 713.602
873.194 | 0.0219458 | 8498.28 | 0.14544 | -0.0199855 | 436.597
1383.28 | 0.0347656 | 8498.28 | 0.149536 | -0.0199855 | 691.639
1474.17 | 0.0370499 | 8498.28 | 0.153632 | -0.0199855 | 737.085
861.338 | 0.0216478 | 8497.92 | 0.157728 | -0.0242148 | 430.669
1520.38 | 0.0382112 | 8497.92 | 0.161824 | -0.0242148 | 760.188
1526.15 | 0.0383564 | 8497.92 | 0.16592 | -0.0242148 | 763.076
1200.89 | 0.0301816 | 8497.92 | 0.170016 | -0.0242148 | 600.444
1120.18 | 0.0281532 | 8497.92 | 0.174112 | -0.0242148 | 560.09
1354.55 | 0.0340436 | 8497.56 | 0.178208 | -0.0284441 | 677.276
960.589 | 0.0241422 | 8497.56 | 0.182304 | -0.0284441 | 480.295
1293.3 | 0.0325042 | 8497.56 | 0.1864 | -0.0284441 | 646.65
1585.43 | 0.0398462 | 8497.56 | 0.190496 | -0.0284441 | 792.714
1183.41 | 0.0297423 | 8497.56 | 0.194592 | -0.0284441 | 591.705
1074.28 | 0.0269996 | 8497.18 | 0.198688 | -0.0329035 | 537.14
1427.36 | 0.0358734 | 8497.18 | 0.202784 | -0.0329035 | 713.678
1229.16 | 0.0308921 | 8497.18 | 0.20688 | -0.0329035 | 614.579
1524.63 | 0.0383182 | 8497.18 | 0.210976 | -0.0329035 | 762.316
1422.19 | 0.0357435 | 8497.18 | 0.215072 | -0.0329035 | 711.094
978.372 | 0.0245892 | 8496.78 | 0.219168 | -0.0376368 | 489.186
1156.81 | 0.0290738 | 8496.78 | 0.223264 | -0.0376368 | 578.405
1690 | 0.0424743 | 8496.78 | 0.22736 | -0.0376368 | 844.999
968.949 | 0.0243523 | 8496.78 | 0.231456 | -0.0376368 | 484.474
1065.16 | 0.0267704 | 8496.38 | 0.235552 | -0.0423153 | 532.58
1754.14 | 0.0440863 | 8496.38 | 0.239648 | -0.0423153 | 877.07
1179 | 0.0296315 | 8496.38 | 0.243744 | -0.0423153 | 589.501
1038.86 | 0.0261095 | 8496.38 | 0.24784 | -0.0423153 | 519.432
1425.99 | 0.035839 | 8496.04 | 0.251936 | -0.0463146 | 712.994
1401.21 | 0.0352163 | 8496.04 | 0.256032 | -0.0463146 | 700.607
1247.85 | 0.031362 | 8496.04 | 0.260128 | -0.0463146 | 623.927
1219.13 | 0.03064 | 8496.04 | 0.264224 | -0.0463146 | 609.564
1205.75 | 0.0303039 | 8496.04 | 0.26832 | -0.0463146 | 602.876
1141.92 | 0.0286995 | 8496.04 | 0.272416 | -0.0463146 | 570.958
1731.64 | 0.043521 | 8495.58 | 0.276512 | -0.0517381 | 865.822
1439.06 | 0.0361675 | 8495.58 | 0.280608 | -0.0517381 | 719.53
1009.23 | 0.0253646 | 8495.58 | 0.284704 | -0.0517381 | 504.613
1397.26 | 0.035117 | 8495.58 | 0.290848 | -0.0517381 | 698.631
1360.02 | 0.0341811 | 8495.29 | 0.29904 | -0.0552334 | 680.012
1018.95 | 0.0256091 | 8495.29 | 0.307232 | -0.0552334 | 509.477
1261.38 | 0.031702 | 8494.86 | 0.315424 | -0.0601968 | 630.691
1654.43 | 0.0415804 | 8494.86 | 0.323616 | -0.0601968 | 827.216
884.289 | 0.0222246 | 8494.5 | 0.331808 | -0.0644261 | 442.145
1534.66 | 0.0385703 | 8494.5 | 0.34 | -0.0644261 | 767.331
1350.3 | 0.0339366 | 8494.5 | 0.348192 | -0.0644261 | 675.148
1058.02 | 0.0265908 | 8494.14 | 0.356384 | -0.0686554 | 529.008
1753.38 | 0.0440672 | 8494.14 | 0.364576 | -0.0686554 | 876.69
1167.3 | 0.0293374 | 8493.82 | 0.372768 | -0.0724245 | 583.649
918.639 | 0.0230879 | 8493.82 | 0.38096 | -0.0724245 | 459.32
1933.34 | 0.0485901 | 8493.82 | 0.389152 | -0.0724245 | 966.669
1005.43 | 0.0252691 | 8493.4 | 0.397344 | -0.0773879 | 502.713
1318.99 | 0.0331497 | 8493.4 | 0.405536 | -0.0773879 | 659.493
1706.11 | 0.0428792 | 8492.97 | 0.413728 | -0.0825267 | 853.055
737.617 | 0.0185383 | 8492.97 | 0.42192 | -0.0825267 | 368.808
1504.57 | 0.0378139 | 8492.97 | 0.430112 | -0.0825267 | 752.284
1812.2 | 0.0455456 | 8492.7 | 0.438304 | -0.0856055 | 906.1
1046.46 | 0.0263005 | 8492.7 | 0.446496 | -0.0856055 | 523.232
1498.34 | 0.0376573 | 8492.36 | 0.454688 | -0.0896047 | 749.168
1468.39 | 0.0369048 | 8492.36 | 0.46288 | -0.0896047 | 734.197
886.873 | 0.0222895 | 8492 | 0.471072 | -0.093834 | 443.436
1719.64 | 0.0432192 | 8492 | 0.479264 | -0.093834 | 859.818
1365.8 | 0.0343263 | 8491.72 | 0.487456 | -0.097143 | 682.9
1134.77 | 0.0285199 | 8491.72 | 0.495648 | -0.097143 | 567.386
1511.41 | 0.0379858 | 8491.72 | 0.50384 | -0.097143 | 755.704
1377.2 | 0.0346128 | 8491.32 | 0.512032 | -0.101832 | 688.599
1169.12 | 0.0293832 | 8491.32 | 0.520224 | -0.101832 | 584.561
1687.72 | 0.042417 | 8491 | 0.528416 | -0.105602 | 843.859
1086.59 | 0.027309 | 8491 | 0.536608 | -0.105602 | 543.295
1141.76 | 0.0286956 | 8491 | 0.5448 | -0.105602 | 570.882
1684.22 | 0.0423291 | 8490.58 | 0.552992 | -0.110565 | 842.111
1261.84 | 0.0317134 | 8490.59 | 0.561184 | -0.110521 | 630.919
1224.45 | 0.0307737 | 8490.22 | 0.569376 | -0.114794 | 612.224
1349.54 | 0.0339175 | 8490.22 | 0.577568 | -0.114794 | 674.768
1225.81 | 0.0308081 | 8490.22 | 0.58576 | -0.114794 | 612.907
1440.73 | 0.0362095 | 8489.86 | 0.593952 | -0.119024 | 720.366
1250.74 | 0.0314346 | 8489.86 | 0.602144 | -0.119024 | 625.371
1221.56 | 0.0307011 | 8489.61 | 0.610336 | -0.122059 | 610.78
1479.34 | 0.0371798 | 8489.22 | 0.622624 | -0.126562 | 739.669
1501.68 | 0.0377413 | 8489.22 | 0.639008 | -0.126562 | 750.84
1249.68 | 0.0314078 | 8488.86 | 0.655392 | -0.13078 | 624.839
1393.61 | 0.0350253 | 8488.64 | 0.671776 | -0.133355 | 696.807
1603.51 | 0.0403007 | 8488.29 | 0.68816 | -0.137584 | 801.758
1303.63 | 0.0327639 | 8488.29 | 0.704544 | -0.137584 | 651.817
1105.44 | 0.0277827 | 8487.86 | 0.720928 | -0.142548 | 552.719
1449.09 | 0.0364196 | 8487.11 | 0.737312 | -0.151467 | 724.546
1343 | 0.0337533 | 8487.11 | 0.753696 | -0.151467 | 671.5
1232.05 | 0.0309647 | 8486.78 | 0.77008 | -0.155236 | 616.023
1342.24 | 0.0337342 | 8486.46 | 0.786464 | -0.159005 | 671.12
1648.2 | 0.0414238 | 8486.11 | 0.802848 | -0.163234 | 824.1
1199.98 | 0.0301587 | 8486.11 | 0.819232 | -0.163234 | 599.988
1142.22 | 0.0287071 | 8485.78 | 0.835616 | -0.167003 | 571.11
1627.68 | 0.0409081 | 8485.46 | 0.852 | -0.170772 | 813.841
1380.09 | 0.0346854 | 8485.14 | 0.868384 | -0.174531 | 690.043
1111.82 | 0.0279431 | 8484.84 | 0.884768 | -0.17807 | 555.911
1364.89 | 0.0343034 | 8484.84 | 0.901152 | -0.17807 | 682.444
1657.02 | 0.0416454 | 8484.18 | 0.917536 | -0.185838 | 828.508
1485.87 | 0.0373441 | 8484.18 | 0.93392 | -0.185838 | 742.937
1398.33 | 0.0351438 | 8483.82 | 0.950304 | -0.190067 | 699.163
1549.86 | 0.0389523 | 8483.5 | 0.966688 | -0.193836 | 774.931
1721.61 | 0.0432688 | 8483.11 | 0.983072 | -0.198526 | 860.806
1213.35 | 0.0304949 | 8482.84 | 0.999456 | -0.201605 | 606.676
1526.76 | 0.0383716 | 8482.84 | 1.01584 | -0.201605 | 763.38
1881.05 | 0.047276 | 8482.46 | 1.03222 | -0.206064 | 940.526
1134.01 | 0.0285008 | 8482.14 | 1.04861 | -0.209833 | 567.006
1289.8 | 0.0324163 | 8481.82 | 1.06499 | -0.213602 | 644.902
1864.49 | 0.0468596 | 8481.47 | 1.08138 | -0.217821 | 932.243
1358.35 | 0.0341391 | 8481.21 | 1.09776 | -0.220856 | 679.176
1071.54 | 0.0269308 | 8481.21 | 1.11414 | -0.220856 | 535.772
1781.8 | 0.0447816 | 8480.73 | 1.13053 | -0.226509 | 890.901
1370.82 | 0.0344523 | 8480.47 | 1.14691 | -0.229588 | 685.408
949.646 | 0.0238672 | 8480.47 | 1.1633 | -0.229588 | 474.823
1600.63 | 0.0402281 | 8479.82 | 1.17968 | -0.237127 | 800.314
1714.93 | 0.0431008 | 8479.39 | 1.19606 | -0.242276 | 857.463
903.744 | 0.0227136 | 8479.39 | 1.21245 | -0.242276 | 451.872
1458.51 | 0.0366565 | 8479.05 | 1.22883 | -0.246275 | 729.257
1715.99 | 0.0431275 | 8478.78 | 1.24522 | -0.249354 | 857.995
1387.08 | 0.0348611 | 8478.3 | 1.2616 | -0.255008 | 693.539
1781.04 | 0.0447625 | 8478.03 | 1.28618 | -0.258262 | 890.521
1022.6 | 0.0257008 | 8477.31 | 1.31894 | -0.266765 | 511.301
1835.45 | 0.04613 | 8476.65 | 1.35171 | -0.274489 | 917.727
1370.21 | 0.0344371 | 8476.35 | 1.38448 | -0.278028 | 685.104
1943.22 | 0.0488384 | 8475.67 | 1.41725 | -0.286027 | 971.609
1690.15 | 0.0424781 | 8475.01 | 1.45002 | -0.293795 | 845.075
1218.22 | 0.0306171 | 8474.71 | 1.48278 | -0.297334 | 609.108
1786.67 | 0.0449038 | 8473.91 | 1.51555 | -0.306746 | 893.333
1465.66 | 0.036836 | 8473.61 | 1.54832 | -0.310285 | 732.829
1829.98 | 0.0459925 | 8472.99 | 1.58109 | -0.317549 | 914.992
1568.56 | 0.0394221 | 8472.23 | 1.61386 | -0.326512 | 784.278
1291.32 | 0.0324545 | 8471.55 | 1.64662 | -0.33451 | 645.662
1813.87 | 0.0455876 | 8471.31 | 1.67939 | -0.337315 | 906.936
1368.08 | 0.0343836 | 8470.51 | 1.71216 | -0.346727 | 684.04
1616.74 | 0.0406331 | 8470.11 | 1.74493 | -0.351417 | 808.369
1510.19 | 0.0379553 | 8469.43 | 1.7777 | -0.359459 | 755.096
1635.74 | 0.0411106 | 8468.79 | 1.81046 | -0.366953 | 817.869
1910.99 | 0.0480285 | 8468.53 | 1.84323 | -0.370032 | 955.497
1215.18 | 0.0305407 | 8467.79 | 1.876 | -0.378721 | 607.588
1790.77 | 0.0450069 | 8467.55 | 1.90877 | -0.38157 | 895.385
1381.3 | 0.0347159 | 8466.73 | 1.94154 | -0.391222 | 690.651
1726.02 | 0.0433796 | 8466.05 | 1.9743 | -0.39921 | 863.01
1785.91 | 0.0448847 | 8465.69 | 2.00707 | -0.403439 | 892.953
1439.21 | 0.0361713 | 8465.19 | 2.03984 | -0.409323 | 719.606
1780.59 | 0.044751 | 8464.45 | 2.07261 | -0.418012 | 890.293
1237.21 | 0.0310946 | 8464.11 | 2.10538 | -0.422011 | 618.607
1530.1 | 0.0384557 | 8463.39 | 2.13814 | -0.430513 | 765.051
1803.38 | 0.045324 | 8462.69 | 2.17091 | -0.438731 | 901.692
1202.86 | 0.0302313 | 8462.47 | 2.20368 | -0.441306 | 601.432
1873 | 0.0470735 | 8461.77 | 2.23645 | -0.449534 | 936.498
1538.92 | 0.0386772 | 8461.07 | 2.26922 | -0.457763 | 769.459
1868.74 | 0.0469666 | 8460.73 | 2.30198 | -0.461762 | 934.37
1759.15 | 0.0442124 | 8460.03 | 2.33475 | -0.470034 | 879.577
1347.41 | 0.0338641 | 8459.29 | 2.36752 | -0.478723 | 673.704
2066.94 | 0.0519478 | 8458.89 | 2.40029 | -0.483402 | 1033.47
1404.56 | 0.0353004 | 8458.21 | 2.43306 | -0.491444 | 702.279
1784.39 | 0.0448465 | 8457.83 | 2.46582 | -0.495903 | 892.193
1559.29 | 0.0391891 | 8457.15 | 2.49859 | -0.503902 | 779.643
1777.39 | 0.0446708 | 8456.47 | 2.53136 | -0.5119 | 888.697
1912.82 | 0.0480744 | 8456.13 | 2.56413 | -0.515899 | 956.409
1869.65 | 0.0469895 | 8455.15 | 2.61328 | -0.527437 | 934.826
1560.2 | 0.039212 | 8453.65 | 2.67882 | -0.545077 | 780.099
1271.11 | 0.0319464 | 8452.65 | 2.74435 | -0.556845 | 635.554
1622.51 | 0.0407782 | 8451.71 | 2.80989 | -0.567922 | 811.257
1854 | 0.046596 | 8450.19 | 2.87542 | -0.585793 | 926.999
2330.64 | 0.0585755 | 8449.11 | 2.94096 | -0.598481 | 1165.32
1740.92 | 0.043754 | 8448.07 | 3.0065 | -0.610708 | 870.458
1629.05 | 0.0409425 | 8447.05 | 3.07203 | -0.622739 | 814.525
1478.27 | 0.0371531 | 8445.71 | 3.13757 | -0.638506 | 739.137
1828.16 | 0.0459467 | 8444.61 | 3.2031 | -0.651424 | 914.08
2279.73 | 0.0572958 | 8443.61 | 3.26864 | -0.66318 | 1139.86
2086.7 | 0.0524444 | 8442.25 | 3.33418 | -0.679177 | 1043.35
1897.62 | 0.0476924 | 8441.23 | 3.39971 | -0.691175 | 948.81
1750.04 | 0.0439832 | 8440.33 | 3.46525 | -0.701792 | 875.018
1747 | 0.0439068 | 8439.37 | 3.53078 | -0.713088 | 873.498
2022.25 | 0.0508248 | 8437.89 | 3.59632 | -0.730466 | 1011.13
2269.39 | 0.057036 | 8436.93 | 3.66186 | -0.741773 | 1134.7
1898.68 | 0.0477191 | 8435.93 | 3.72739 | -0.75353 | 949.342
1718.57 | 0.0431924 | 8434.47 | 3.79293 | -0.770721 | 859.286
1603.82 | 0.0403084 | 8433.49 | 3.85846 | -0.782258 | 801.909
1746.84 | 0.043903 | 8432.57 | 3.924 | -0.793062 | 873.422
2110.1 | 0.0530327 | 8431.55 | 3.98954 | -0.805048 | 1055.05
2099.77 | 0.0527729 | 8430.15 | 4.05507 | -0.821549 | 1049.88
1563.54 | 0.0392961 | 8429.23 | 4.12061 | -0.832353 | 781.771
1657.02 | 0.0416454 | 8428.19 | 4.18614 | -0.844624 | 828.508
1648.35 | 0.0414276 | 8426.79 | 4.25168 | -0.86107 | 824.176
2023.32 | 0.0508515 | 8425.85 | 4.31722 | -0.872148 | 1011.66
2010.7 | 0.0505344 | 8424.83 | 4.38275 | -0.884145 | 1005.35
2174.24 | 0.0546447 | 8423.91 | 4.44829 | -0.894938 | 1087.12
2030.92 | 0.0510425 | 8422.83 | 4.51382 | -0.907669 | 1015.46
1780.13 | 0.0447395 | 8421.61 | 4.57936 | -0.922012 | 890.065
1819.5 | 0.0457289 | 8420.55 | 4.6449 | -0.934513 | 909.748
2139.74 | 0.0537776 | 8419.15 | 4.71043 | -0.95096 | 1069.87
2406.49 | 0.0604816 | 8418.05 | 4.77597 | -0.963921 | 1203.24
2237.78 | 0.0562415 | 8417.19 | 4.8415 | -0.974035 | 1118.89
1910.54 | 0.0480171 | 8416.11 | 4.90704 | -0.986711 | 955.269
1757.63 | 0.0441742 | 8415.01 | 4.97258 | -0.999673 | 878.817
1903.55 | 0.0478414 | 8413.69 | 5.03811 | -1.01521 | 951.773
2165.89 | 0.0544346 | 8412.69 | 5.10365 | -1.02698 | 1082.94
2301.46 | 0.057842 | 8411.65 | 5.16918 | -1.03919 | 1150.73
1806.42 | 0.0454004 | 8409.35 | 5.26749 | -1.06627 | 903.212
2021.04 | 0.0507942 | 8406.87 | 5.39856 | -1.09545 | 1010.52
2195.98 | 0.055191 | 8404.97 | 5.52963 | -1.11779 | 1097.99
1793.81 | 0.0450833 | 8402.61 | 5.6607 | -1.14554 | 896.904
2282.92 | 0.057376 | 8400.51 | 5.79178 | -1.17026 | 1141.46
2290.97 | 0.0575785 | 8397.97 | 5.92285 | -1.20014 | 1145.49
2032.89 | 0.0510922 | 8395.95 | 6.05392 | -1.22389 | 1016.45
2529.6 | 0.0635758 | 8393.49 | 6.18499 | -1.25285 | 1264.8
2172.12 | 0.0545912 | 8391.47 | 6.31606 | -1.27661 | 1086.06
1843.66 | 0.0463363 | 8388.93 | 6.44714 | -1.30647 | 921.831
2498.6 | 0.0627966 | 8386.87 | 6.57821 | -1.3307 | 1249.3
2153.42 | 0.0541214 | 8384.47 | 6.70928 | -1.35896 | 1076.71
1972.86 | 0.0495833 | 8382.19 | 6.84035 | -1.38576 | 986.428
2539.33 | 0.0638203 | 8380.05 | 6.97142 | -1.41094 | 1269.66
2198.41 | 0.0552521 | 8377.75 | 7.1025 | -1.438 | 1099.21
2314.99 | 0.058182 | 8375.79 | 7.23357 | -1.46107 | 1157.49
2681.9 | 0.0674034 | 8373.43 | 7.36464 | -1.48883 | 1340.95
2356.18 | 0.0592172 | 8371.37 | 7.49571 | -1.51305 | 1178.09
2615.02 | 0.0657227 | 8369.05 | 7.62678 | -1.54035 | 1307.51
2374.42 | 0.0596756 | 8366.65 | 7.75786 | -1.56861 | 1187.21
2189.6 | 0.0550305 | 8364.65 | 7.88893 | -1.59214 | 1094.8
2464.09 | 0.0619294 | 8362.33 | 8.02 | -1.61939 | 1232.05
2399.5 | 0.0603059 | 8360.39 | 8.15107 | -1.64223 | 1199.75
2329.28 | 0.0585411 | 8357.89 | 8.28214 | -1.67164 | 1164.64
2769.75 | 0.0696114 | 8355.87 | 8.41322 | -1.69541 | 1384.87
2341.28 | 0.0588429 | 8353.89 | 8.54429 | -1.7187 | 1170.64
2631.74 | 0.0661428 | 8351.51 | 8.67536 | -1.74669 | 1315.87
2732.82 | 0.0686831 | 8349.09 | 8.80643 | -1.77518 | 1366.41
2250.09 | 0.0565509 | 8346.71 | 8.9375 | -1.80317 | 1125.04
2896.05 | 0.0727858 | 8344.83 | 9.06858 | -1.82528 | 1448.03
2529.91 | 0.0635835 | 8342.71 | 9.19965 | -1.85022 | 1264.95
2094.15 | 0.0526316 | 8340.33 | 9.33072 | -1.87822 | 1047.07
2855.47 | 0.0717659 | 8337.91 | 9.46179 | -1.90666 | 1427.74
2470.32 | 0.062086 | 8335.75 | 9.59286 | -1.93207 | 1235.16
2536.44 | 0.0637477 | 8333.34 | 9.72394 | -1.96053 | 1268.22
2970.83 | 0.0746652 | 8331.23 | 9.85501 | -1.98525 | 1485.42
2540.55 | 0.0638509 | 8328.73 | 9.98608 | -2.01466 | 1270.27
2715.34 | 0.0682438 | 8326.73 | 10.1172 | -2.03819 | 1357.67
2707.58 | 0.068049 | 8324.34 | 10.2482 | -2.0664 | 1353.79
2440.84 | 0.061345 | 8322.2 | 10.3793 | -2.09159 | 1220.42
2542.52 | 0.0639005 | 8317.52 | 10.5759 | -2.14665 | 1271.26
3025.7 | 0.0760442 | 8313.19 | 10.838 | -2.19748 | 1512.85
2875.08 | 0.0722586 | 8308.84 | 11.1002 | -2.24876 | 1437.54
2564.26 | 0.0644468 | 8304.52 | 11.3623 | -2.29958 | 1282.13
2970.38 | 0.0746538 | 8300.18 | 11.6245 | -2.35064 | 1485.19
2653.02 | 0.0666777 | 8295.65 | 11.8866 | -2.40386 | 1326.51
2680.99 | 0.0673805 | 8291.18 | 12.1488 | -2.45653 | 1340.49
2894.38 | 0.0727438 | 8286.87 | 12.4109 | -2.50713 | 1447.19
3196.69 | 0.0803417 | 8282.47 | 12.6731 | -2.55892 | 1598.35
2939.07 | 0.0738668 | 8277.61 | 12.9352 | -2.61608 | 1469.53
2568.21 | 0.0645461 | 8273.19 | 13.1973 | -2.6681 | 1284.1
3276.19 | 0.0823395 | 8268.63 | 13.4595 | -2.72174 | 1638.09
3294.73 | 0.0828056 | 8264.19 | 13.7216 | -2.77399 | 1647.36
2673.54 | 0.0671933 | 8259.75 | 13.9838 | -2.8262 | 1336.77
3093.95 | 0.0777594 | 8255.37 | 14.2459 | -2.87776 | 1546.97
3215.69 | 0.0808192 | 8251.06 | 14.5081 | -2.92853 | 1607.85
3436.54 | 0.0863696 | 8246.65 | 14.7702 | -2.98033 | 1718.27
2827.96 | 0.0710744 | 8242.27 | 15.0324 | -3.03185 | 1413.98
3473.17 | 0.0872902 | 8237.61 | 15.2945 | -3.08667 | 1736.58
3378.63 | 0.0849142 | 8233.11 | 15.5566 | -3.13962 | 1689.31
2382.78 | 0.0598857 | 8228.83 | 15.8188 | -3.18998 | 1191.39
3089.08 | 0.0776372 | 8224.37 | 16.0809 | -3.24247 | 1544.54
3516.79 | 0.0883866 | 8219.99 | 16.3431 | -3.29399 | 1758.39
3175.87 | 0.0798184 | 8215.43 | 16.6052 | -3.34761 | 1587.94
2872.19 | 0.0721861 | 8210.88 | 16.8674 | -3.40124 | 1436.1
3135.44 | 0.0788023 | 8206.37 | 17.1295 | -3.45419 | 1567.72
3510.56 | 0.0882299 | 8202 | 17.3916 | -3.5057 | 1755.28
3115.83 | 0.0783095 | 8197.23 | 17.6538 | -3.56173 | 1557.92
3255.82 | 0.0818277 | 8192.89 | 17.9159 | -3.61277 | 1627.91
3672.43 | 0.0922982 | 8188.39 | 18.1781 | -3.66572 | 1836.21
3248.37 | 0.0816405 | 8184.05 | 18.4402 | -3.71678 | 1624.19
3364.34 | 0.0845551 | 8179.75 | 18.7024 | -3.76737 | 1682.17
3487.76 | 0.0876569 | 8175.34 | 18.9645 | -3.81935 | 1743.88
3833.69 | 0.0963512 | 8170.84 | 19.2267 | -3.8723 | 1916.85
3625.16 | 0.0911102 | 8166.57 | 19.4888 | -3.92243 | 1812.58
3241.38 | 0.0814648 | 8162.19 | 19.7509 | -3.97395 | 1620.69
3412.22 | 0.0857584 | 8157.7 | 20.0131 | -4.02688 | 1706.11
3860.9 | 0.097035 | 8152.76 | 20.2752 | -4.08498 | 1930.45
3451.89 | 0.0867554 | 8148.24 | 20.5374 | -4.13815 | 1725.94
3726.99 | 0.0936696 | 8143.8 | 20.7995 | -4.1904 | 1863.5
3939.33 | 0.0990061 | 8135.06 | 21.1927 | -4.2932 | 1969.66
3884.46 | 0.0976271 | 8126.3 | 21.717 | -4.39628 | 1942.23
3753.75 | 0.0943419 | 8117.23 | 22.2413 | -4.5029 | 1876.87
3955.89 | 0.0994225 | 8108.39 | 22.7656 | -4.6069 | 1977.95
3581.08 | 0.0900024 | 8099.66 | 23.2899 | -4.7097 | 1790.54
4008.48 | 0.100744 | 8090.55 | 23.8142 | -4.81678 | 2004.24
3852.24 | 0.0968172 | 8081.7 | 24.3385 | -4.92101 | 1926.12
3831.41 | 0.0962939 | 8072.84 | 24.8628 | -5.02523 | 1915.71
3965.47 | 0.0996631 | 8063.72 | 25.387 | -5.1325 | 1982.73
3933.25 | 0.0988533 | 8054.98 | 25.9113 | -5.23535 | 1966.62
4281.61 | 0.107609 | 8046.16 | 26.4356 | -5.33912 | 2140.81
3741.59 | 0.0940363 | 8037.3 | 26.9599 | -5.44334 | 1870.79
4375.7 | 0.109973 | 8027.92 | 27.4842 | -5.55369 | 2187.85
3880.96 | 0.0975392 | 8019.08 | 28.0085 | -5.65768 | 1940.48
4729.84 | 0.118874 | 8010.34 | 28.5328 | -5.76048 | 2364.92
4333.44 | 0.108911 | 8001.66 | 29.0571 | -5.8626 | 2166.72
4267.17 | 0.107246 | 7992.74 | 29.5813 | -5.96751 | 2133.59
4679.53 | 0.117609 | 7984.12 | 30.1056 | -6.06894 | 2339.76
4214.43 | 0.10592 | 7974.66 | 30.6299 | -6.18025 | 2107.22
5059.96 | 0.127171 | 7965.66 | 31.1542 | -6.28614 | 2529.98
4395.45 | 0.11047 | 7956.88 | 31.6785 | -6.38944 | 2197.73
4782.73 | 0.120203 | 7948.02 | 32.2028 | -6.49367 | 2391.37
4384.66 | 0.110199 | 7939.06 | 32.7271 | -6.59909 | 2192.33
4637.58 | 0.116555 | 7930.16 | 33.2514 | -6.70377 | 2318.79
5034.13 | 0.126521 | 7921.4 | 33.7756 | -6.80686 | 2517.06
4406.25 | 0.110741 | 7912.42 | 34.2999 | -6.91247 | 2203.12
5065.28 | 0.127304 | 7903.12 | 34.8242 | -7.02188 | 2532.64
5171.07 | 0.129963 | 7894.38 | 35.3485 | -7.12473 | 2585.53
4678.92 | 0.117594 | 7885.56 | 35.8728 | -7.2285 | 2339.46
5190.07 | 0.130441 | 7876.8 | 36.3971 | -7.33154 | 2595.03
4821.64 | 0.121181 | 7868.06 | 36.9214 | -7.43438 | 2410.82
5171.53 | 0.129975 | 7858.78 | 37.4457 | -7.54353 | 2585.76
4865.72 | 0.122289 | 7849.72 | 37.97 | -7.6501 | 2432.86
5352.4 | 0.13452 | 7840.9 | 38.4942 | -7.75387 | 2676.2
5448 | 0.136923 | 7832.12 | 39.0185 | -7.85718 | 2724
5318.96 | 0.13368 | 7823.06 | 39.5428 | -7.96376 | 2659.48
5525.21 | 0.138864 | 7814.12 | 40.0671 | -8.06894 | 2762.61
5135.66 | 0.129073 | 7805.52 | 40.5914 | -8.17014 | 2567.83
5607.74 | 0.140938 | 7796.58 | 41.1157 | -8.27529 | 2803.87
5024.09 | 0.126269 | 7787.48 | 41.64 | -8.38237 | 2512.05
5305.58 | 0.133344 | 7769.68 | 42.4264 | -8.59175 | 2652.79
5796.36 | 0.145679 | 7751.98 | 43.475 | -8.80002 | 2898.18
6147.62 | 0.154506 | 7733.94 | 44.5236 | -9.01224 | 3073.81
6463 | 0.162433 | 7716.16 | 45.5721 | -9.22139 | 3231.5
5880.57 | 0.147795 | 7698.25 | 46.6207 | -9.43218 | 2940.28
5669.6 | 0.142493 | 7680.75 | 47.6693 | -9.63807 | 2834.8
5845.76 | 0.14692 | 7662.74 | 48.7179 | -9.84988 | 2922.88
6052.93 | 0.152127 | 7644.84 | 49.7664 | -10.0604 | 3026.46
6180.9 | 0.155343 | 7627.3 | 50.815 | -10.2668 | 3090.45
6382.29 | 0.160405 | 7609.06 | 51.8636 | -10.4814 | 3191.15
6610.28 | 0.166134 | 7591.38 | 52.9122 | -10.6894 | 3305.14
6490.36 | 0.163121 | 7573.52 | 53.9607 | -10.8995 | 3245.18
6199.45 | 0.155809 | 7555.8 | 55.0093 | -11.108 | 3099.72
6593.87 | 0.165722 | 7537.92 | 56.0579 | -11.3184 | 3296.93
6781.42 | 0.170436 | 7520.12 | 57.1065 | -11.5277 | 3390.71
6942.23 | 0.174477 | 7502.57 | 58.155 | -11.7343 | 3471.12
7258.83 | 0.182434 | 7484.25 | 59.2036 | -11.9498 | 3629.42
7354.28 | 0.184833 | 7466.73 | 60.2522 | -12.156 | 3677.14
7327.38 | 0.184157 | 7448.75 | 61.3008 | -12.3675 | 3663.69
7036.77 | 0.176853 | 7431.07 | 62.3493 | -12.5755 | 3518.39
6983.57 | 0.175516 | 7413.3 | 63.3979 | -12.7844 | 3491.79
7583.18 | 0.190586 | 7395.34 | 64.4465 | -12.9957 | 3791.59
8023.35 | 0.201649 | 7377.8 | 65.4951 | -13.2021 | 4011.68
8221.24 | 0.206622 | 7359.89 | 66.5436 | -13.4129 | 4110.62
7923.95 | 0.199151 | 7341.95 | 67.5922 | -13.6239 | 3961.97
7625.44 | 0.191648 | 7324.41 | 68.6408 | -13.8303 | 3812.72
7341.21 | 0.184505 | 7306.09 | 69.6894 | -14.0458 | 3670.61
7918.48 | 0.199013 | 7288.57 | 70.738 | -14.252 | 3959.24
8602.44 | 0.216203 | 7270.62 | 71.7865 | -14.463 | 4301.22
8819.94 | 0.221669 | 7252.91 | 72.8351 | -14.6715 | 4409.97
8599.7 | 0.216134 | 7234.69 | 73.8837 | -14.8858 | 4299.85
8405.61 | 0.211256 | 7217.27 | 74.9323 | -15.0908 | 4202.81
8288.27 | 0.208307 | 7199.63 | 75.9808 | -15.2983 | 4144.14
8424.91 | 0.211741 | 7181.35 | 77.0294 | -15.5134 | 4212.46
8556.08 | 0.215038 | 7163.84 | 78.078 | -15.7193 | 4278.04
8899.28 | 0.223663 | 7145.87 | 79.1266 | -15.9308 | 4449.64
9137 | 0.229638 | 7127.88 | 80.1751 | -16.1424 | 4568.5
9174.39 | 0.230577 | 7110.03 | 81.2237 | -16.3524 | 4587.19
9198.4 | 0.231181 | 7092.49 | 82.2723 | -16.5588 | 4599.2
8943.51 | 0.224775 | 7074.63 | 83.3209 | -16.7689 | 4471.75
8983.33 | 0.225776 | 7038.99 | 84.8937 | -17.1882 | 4491.67
9761.68 | 0.245338 | 7003.17 | 86.9909 | -17.6096 | 4880.84
9473.05 | 0.238084 | 6967.67 | 89.088 | -18.0272 | 4736.52
9845.89 | 0.247454 | 6931.89 | 91.1852 | -18.4482 | 4922.94
10455.7 | 0.26278 | 6896.27 | 93.2823 | -18.8672 | 5227.84
10048 | 0.252535 | 6860.67 | 95.3795 | -19.286 | 5024.02
10311.9 | 0.259166 | 6824.99 | 97.4766 | -19.7058 | 5155.95