## 10% compr
Stretch | Mean CP Stress | SEM CP Stress | Mean IP Stress | SEM IP Stress
1 | 0 | 0 | 0 | 0
0.995 | 0.1603801844 | 0.02675214595 | 0.1496192712 | 0.03207785284
0.99 | 0.2997205602 | 0.04647704521 | 0.2677572146 | 0.04651987051
0.985 | 0.4250228608 | 0.06421707056 | 0.3788019278 | 0.06056794915
0.98 | 0.537058157 | 0.08485735918 | 0.4596059528 | 0.07393017393
0.975 | 0.6519723426 | 0.1043810844 | 0.5468113373 | 0.08381500447
0.97 | 0.7647378406 | 0.1227892949 | 0.6410211088 | 0.100861353
0.965 | 0.8841754917 | 0.1451244313 | 0.7387511528 | 0.1117682181
0.96 | 0.9983218597 | 0.165678564 | 0.8299048479 | 0.1260835771
0.955 | 1.099519579 | 0.1874697187 | 0.9227917179 | 0.1356710508
0.95 | 1.225915621 | 0.2112623143 | 1.012970049 | 0.1388622393
0.945 | 1.349078915 | 0.2316465321 | 1.119709613 | 0.1488146935
0.94 | 1.466377034 | 0.2529012861 | 1.229347946 | 0.1587005785
0.935 | 1.587839499 | 0.2809058129 | 1.331227434 | 0.1695019788
0.93 | 1.712467522 | 0.3062540636 | 1.420406484 | 0.178574794
0.925 | 1.815488621 | 0.3268715813 | 1.530464543 | 0.1908526081
0.92 | 1.940019691 | 0.3467580014 | 1.643716976 | 0.1947034022
0.915 | 2.081870523 | 0.3727655756 | 1.76061655 | 0.2055749967
0.91 | 2.188914047 | 0.3919654872 | 1.844082461 | 0.214449855
0.905 | 2.300015622 | 0.4115917312 | 1.948966818 | 0.2270475416
0.9 | 2.41739502 | 0.4360269423 | 2.050787208 | 0.2375338293

## 10% shr
Strain | Mean CP Stress | SEM CP Stress | Mean IP Stress | SEM IP Stress
0 | 0 | 0 | 0 | 0
0.5 | 0.1045428008 | 0.01214531791 | 0.06978792258 | 0.01058525505
1 | 0.2085233608 | 0.02433443254 | 0.1387771278 | 0.02023399094
1.5 | 0.3061176533 | 0.03682994067 | 0.2018461975 | 0.02928199741
2 | 0.3969826302 | 0.0482965604 | 0.2600751306 | 0.03780486448
2.5 | 0.482807625 | 0.05915326106 | 0.3154653867 | 0.04652095357
3 | 0.5642853268 | 0.06943782338 | 0.3679146448 | 0.05477643701
3.5 | 0.6413329291 | 0.07916729802 | 0.4172765299 | 0.06282692022
4 | 0.7133017201 | 0.08787750693 | 0.4632546773 | 0.07045686945
4.5 | 0.7811765116 | 0.09597249551 | 0.5073971618 | 0.07820886169
5 | 0.843699272 | 0.1029735741 | 0.5494618088 | 0.08566863875
5.5 | 0.902313205 | 0.1092362013 | 0.5898707541 | 0.09313102864
6 | 0.9559279242 | 0.1145779807 | 0.6279489644 | 0.100215571
6.5 | 1.005088423 | 0.1188173344 | 0.6645449758 | 0.1071164596
7 | 1.049011331 | 0.1219541001 | 0.6990643008 | 0.1137290148
7.5 | 1.088952848 | 0.1246250806 | 0.7313171422 | 0.1200147165
8 | 1.124303362 | 0.1261644014 | 0.7615224968 | 0.1264538712
8.5 | 1.156473666 | 0.127297917 | 0.7917940834 | 0.1326819005
9 | 1.185062226 | 0.1280505583 | 0.8195354274 | 0.1387842239
9.5 | 1.209683351 | 0.1284784506 | 0.8458602436 | 0.1448630825
10 | 1.236784102 | 0.1268512215 | 0.867948199 | 0.1510207152

## 10% ten
Stretch | Mean CP Stress | SEM CP Stress | Mean IP Stress | SEM IP Stress
1 | 0 | 0 | 0 | 0
1.005 | 0.2382824309 | 0.05651122115 | 0.2959178119 | 0.05531062472
1.01 | 0.4640363783 | 0.1074207205 | 0.5829054662 | 0.109856177
1.015 | 0.6790468909 | 0.1538422828 | 0.8616762965 | 0.1637909479
1.02 | 0.8850990174 | 0.1968600665 | 1.132943636 | 0.2172591507
1.025 | 1.083927753 | 0.2374995177 | 1.397420819 | 0.2703961282
1.03 | 1.276386898 | 0.2761289579 | 1.655821178 | 0.3233297198
1.035 | 1.462575895 | 0.3125488235 | 1.908858047 | 0.3761817622
1.04 | 1.642492752 | 0.3465172007 | 2.15723547 | 0.4290675346
1.045 | 1.815946423 | 0.377782693 | 2.401587417 | 0.4820838141
1.05 | 1.982938215 | 0.4062743855 | 2.642482967 | 0.5353212469
1.055 | 2.144174142 | 0.4324292312 | 2.88028332 | 0.588862144
1.06 | 2.300493931 | 0.4567597106 | 3.115270923 | 0.6427933531
1.065 | 2.45283985 | 0.479776075 | 3.347729683 | 0.69721187
1.07 | 2.60223565 | 0.5019826157 | 3.577931318 | 0.7522183076
1.075 | 2.749439457 | 0.5236603818 | 3.806161315 | 0.8079173137
1.08 | 2.894854859 | 0.5449333636 | 4.032905674 | 0.8644472094
1.085 | 3.03887568 | 0.5659169511 | 4.258804567 | 0.921966668
1.09 | 3.181980826 | 0.5866892665 | 4.484502414 | 0.9806244926
1.095 | 3.324312453 | 0.6070642292 | 4.710669543 | 1.04056212
1.1 | 3.46530353 | 0.6263504591 | 4.93808249 | 1.101925284