## Sheet1
Shear | Stress
[-] | [kPa]
0 | 0
0.005 | 0.09721753
0.01 | 0.1844798
0.015 | 0.2616164
0.02 | 0.3289656
0.025 | 0.3876412
0.03 | 0.438785
0.035 | 0.4831272
0.04 | 0.5211417
0.045 | 0.5533667
0.05 | 0.5805971
0.055 | 0.6036863
0.06 | 0.6233708
0.065 | 0.6402175
0.07 | 0.6547513
0.075 | 0.667198
0.08 | 0.6776063
0.085 | 0.6861537
0.09 | 0.6934835
0.095 | 0.7003281
0.1 | 0.7067735