## Sheet1
Shear: mean | Stress: mean | Shear: std | Stress: std | Shear: sem | Stress: sem
[-] | [kPa] | [-] | [kPa] | [-] | [kPa]
0 | 0 | 0 | 0 | 0 | 0
0.005 | 0.07543898 | 9.142795e-19 | 0.03491831 | 2.891206e-19 | 0.01104214
0.01 | 0.1440479 | 1.828559e-18 | 0.06752004 | 5.782412e-19 | 0.02135171
0.015 | 0.2072128 | 0 | 0.09843911 | 0 | 0.03112918
0.02 | 0.2660308 | 3.657118e-18 | 0.1279983 | 1.156482e-18 | 0.04047661
0.025 | 0.3211624 | 3.657118e-18 | 0.1564774 | 1.156482e-18 | 0.04948249
0.03 | 0.3732055 | 0 | 0.184133 | 0 | 0.05822797
0.035 | 0.4224633 | 7.314236e-18 | 0.211096 | 2.312965e-18 | 0.06675441
0.04 | 0.4690577 | 7.314236e-18 | 0.2374157 | 2.312965e-18 | 0.07507744
0.045 | 0.5131525 | 7.314236e-18 | 0.2631156 | 2.312965e-18 | 0.08320446
0.05 | 0.5550715 | 7.314236e-18 | 0.288159 | 2.312965e-18 | 0.09112387
0.055 | 0.5951685 | 0 | 0.3124791 | 0 | 0.09881458
0.06 | 0.63356 | 0 | 0.3360626 | 0 | 0.1062723
0.065 | 0.6700422 | 1.462847e-17 | 0.3589707 | 4.625929e-18 | 0.1135165
0.07 | 0.7044221 | 1.462847e-17 | 0.3812714 | 4.625929e-18 | 0.1205686
0.075 | 0.7368339 | 1.462847e-17 | 0.4030032 | 4.625929e-18 | 0.1274408
0.08 | 0.7675983 | 1.462847e-17 | 0.4241909 | 4.625929e-18 | 0.134141
0.085 | 0.7969682 | 1.462847e-17 | 0.4448812 | 4.625929e-18 | 0.1406838
0.09 | 0.8249687 | 1.462847e-17 | 0.4652228 | 4.625929e-18 | 0.1471164
0.095 | 0.8515815 | 1.462847e-17 | 0.4853687 | 4.625929e-18 | 0.153487
0.1 | 0.8768863 | 1.462847e-17 | 0.5053562 | 4.625929e-18 | 0.1598077