## Sheet1
Shear | Stress
[-] | [kPa]
0 | 0
0.005 | 0.1234114
0.01 | 0.2300356
0.015 | 0.3249981
0.02 | 0.4120975
0.025 | 0.4931568
0.03 | 0.5696936
0.035 | 0.6417172
0.04 | 0.7083388
0.045 | 0.768951
0.05 | 0.8239704
0.055 | 0.8740322
0.06 | 0.9195627
0.065 | 0.9607127
0.07 | 0.9976499
0.075 | 1.030867
0.08 | 1.061029
0.085 | 1.088496
0.09 | 1.1127
0.095 | 1.132925
0.1 | 1.149372