## Sheet1
Shear | Stress
[-] | [kPa]
0 | 0
0.005 | 0.09029956
0.01 | 0.172498
0.015 | 0.2479357
0.02 | 0.317862
0.025 | 0.3833873
0.03 | 0.4455593
0.035 | 0.504864
0.04 | 0.5614419
0.045 | 0.6154259
0.05 | 0.6669415
0.055 | 0.716111
0.06 | 0.763
0.065 | 0.8075933
0.07 | 0.8498578
0.075 | 0.889641
0.08 | 0.9267215
0.085 | 0.9608969
0.09 | 0.9920309
0.095 | 1.020002
0.1 | 1.0447