## Sheet1
Stretch | Stress
[-] | [kPa]
1 | 0
1.005 | 0.1991304
1.01 | 0.3877341
1.015 | 0.5661818
1.02 | 0.7348441
1.025 | 0.8940916
1.03 | 1.044295
1.035 | 1.185824
1.04 | 1.319051
1.045 | 1.444345
1.05 | 1.562078
1.055 | 1.672619
1.06 | 1.77634
1.065 | 1.87361
1.07 | 1.964801
1.075 | 2.050284
1.08 | 2.130428
1.085 | 2.205605
1.09 | 2.276185
1.095 | 2.342538
1.1 | 2.405035