## Sheet1
Stretch | Stress
[-] | [kPa]
1 | 0
1.005 | 0.1676185
1.01 | 0.326613
1.015 | 0.4773652
1.02 | 0.6202566
1.025 | 0.755669
1.03 | 0.883984
1.035 | 1.005583
1.04 | 1.120848
1.045 | 1.230161
1.05 | 1.333903
1.055 | 1.432456
1.06 | 1.526202
1.065 | 1.615521
1.07 | 1.700797
1.075 | 1.78241
1.08 | 1.860742
1.085 | 1.936175
1.09 | 2.009091
1.095 | 2.07987
1.1 | 2.148896