## Sheet1
Stretch | Stress
[-] | [kPa]
1 | 0
1.005 | 0.2614988
1.01 | 0.512131
1.015 | 0.7526
1.02 | 0.9836089
1.025 | 1.205861
1.03 | 1.42006
1.035 | 1.626908
1.04 | 1.827109
1.045 | 2.021366
1.05 | 2.210383
1.055 | 2.394862
1.06 | 2.575507
1.065 | 2.752943
1.07 | 2.927662
1.075 | 3.100139
1.08 | 3.270851
1.085 | 3.440276
1.09 | 3.608888
1.095 | 3.777166
1.1 | 3.945585