## Details
Filename | omni_slowcomp_cross10
Instrument name | 5343-1369
Operator
rundate | 2025-07-17
Sample name | omni_slowcomp_cross10
Geometry name | 8.0mm parallel plate, Peltier plate Sandblasted - 93704
Procedure name | Axial
proceduresegments | Axial
[File Parameters]
Name | omni_slowcomp_cross10
Instrument type | Discovery HR20
Instrument serial number | 5343-1369
Instrument name | 5343-1369
Instrument location | Unknown
Company name | Stanford
Trios version | 5.1.1.46572
File name | C:\Users\kuhl\Desktop\Summer2025\OmniSlowCompression\omni_slowcomp_cross10.tri
Instrument firmware version | 11.29
Run date | 2025-07-17 13:23
Time at start of test | 1.29346
[Geometry Parameters]
Geometry Type | Parallel plate
Name | 8.0mm parallel plate, Peltier plate Sandblasted - 93704
Diameter | 8.0 mm
Gap | 1000.0 µm
Loading gap | 45000.0 µm
Trim gap offset | 50.0 µm
Material | Steel
Material | Stainless steel
Environmental System | Peltier plate
Serial number | 500731893704
Notes
[Geometry Extended Parameters]
Expansion coefficient | 0.0 µm/°C
Expansion coefficient enabled | no
Compliance | 1.03 mrad/N.m
Geometry Inertia | 1.35597 µN.m.s²
Friction | 0.287423 µN.m/(rad/s)
Friction correction enabled | yes
Stress constant | 9947180 Pa/N.m
Strain constant | 4.0 1/rad
Normal Stress Constant | 39788.7 Pa/N
Fluid Density Constant | 1.34041e-13
[Instrument Options]
ETC camera available | no
Friction | 0.287423 µN.m/(rad/s)
Friction calibration date | 2025-07-17 10:26
Friction correction enabled | yes
Rotational mapping date | 2025-06-26 14:00
Rotational mapping geometry | 8.0mm parallel plate, Peltier plate Sandblasted - 93704
Rotational mapping number of iterations | 1
Rotational mapping type | standard
Smart swap enabled | no
[Temperature Options]
Current temperature system compensation | 0.00000 µm/°C
Current temperature system offset | 0.000 °C
Current temperature system span | 1
Gap temperature compensation calibration date | 1/1/0001 12:00:00 AM
Gap temperature compensation enabled | no
Purge gas only (no active cooling) | no
Temperature control enabled | yes
Temperature system control | Peltier plate
Upper temperature system fitted | no
Temperature wait duration | 00:00:10 hh:mm:ss
Temperature wait tolerance | 0.200000 °C
[Inertia Options]
Instrument inertia | 21.1450 µN.m.s²
Instrument inertia calibration date | 2025-07-17 10:23
[Gap Options]
Axial force for sample compression | 1.00000 N
Closure distance | 1000.00 µm
Closure profile | none
Closure velocity | 100.000 µm/s
Gap velocity (coarse) | 32000.0 µm/s
Gap velocity (fine) | 3000.00 µm/s
Gap velocity (other) | 32000.0 µm/s
Gap zero mode | standard (DHR) or deceleration (AR)
Gap handling at start of test | Flag mismatches between geometry and instrument gap
Gap tolerance | 4.00000 µm
Gap wait duration | 00:00:02 hh:mm:ss
Override wait for gap | no
[Axial Force Control]
Axial force action outside range | Return to initial value
Control axial force active | no
Control axial force max gap change up | 1000.00 µm
Control axial force min gap change down | 1000.00 µm
Control axial force sensitivity | 0.100000 N
Control axial force set initial value | no
Control axial force type | Compression
Controlled axial force | 1.00000 N
[Flow Options]
Flow collect all points | yes
Flow collect negative shear rate data | yes
Flow inertia correction | yes
Flow non-steady state minimum velocity | 1.00000e-6 rad/s
Flow torque limit | 0.0100000 µN.m
Flow velocity limit | 1.00000e-6 rad/s
Flow velocity tolerance | 5%
Flow zero strain at start of step | yes
[Oscillation Options]
Oscillation displacement limit | 1.00000e-5 rad
Oscillation displacement tolerance | 5%
Oscillation raw phase limit | 170.000 °
Oscillation torque limit | 0.100000 µN.m
Oscillation torque tolerance | 1%
Oscillation velocity tolerance | 5%
[Conditioning Options]
Zero axial force before run | no
Zero speed after preshear | Leave as is
Zero velocity threshold | 0.100000 rad/s
[Experiment all steps options]
Maximum axial force limit | 50.0000 N
Minimum axial force limit | 0.100000 N
Temperature tolerance (results) | 1.00000 °C

## Axial - 1
Axial - 1
Normal stress | Axial force | Gap | Time | Strain | Stress | stretch
Pa | N | µm | s | % | Pa
583.041 | 0.0146534 | 8599.97 | 0 | -1.59641e-05 | 291.521 | 1
445.792 | 0.011204 | 8599.97 | 0.000544 | -1.59641e-05 | 222.896 | 1
377.244 | 0.00948118 | 8599.99 | 0.001568 | 0.000211453 | 188.622 | 1.000002326
405.818 | 0.0101993 | 8599.99 | 0.002592 | 0.000211453 | 202.909 | 1.000002326
514.949 | 0.0129421 | 8599.99 | 0.003616 | 0.000211453 | 257.474 | 1.000002326
685.636 | 0.0172319 | 8599.99 | 0.00464 | 0.000211453 | 342.818 | 1.000002326
870.002 | 0.0218655 | 8599.99 | 0.005664 | 0.000211453 | 435.001 | 1.000002326
1010.29 | 0.0253914 | 8599.99 | 0.006688 | 0.000211453 | 505.145 | 1.000002326
1097.53 | 0.027584 | 8599.99 | 0.007712 | 0.000211453 | 548.767 | 1.000002326
1112.13 | 0.0279508 | 8599.99 | 0.008736 | 0.000211453 | 556.063 | 1.000002326
1053.61 | 0.0264801 | 8599.99 | 0.00976 | 0.000211453 | 526.804 | 1.000002326
917.271 | 0.0230535 | 8599.99 | 0.010784 | 0.000211453 | 458.636 | 1.000002326
651.285 | 0.0163686 | 8599.99 | 0.011808 | 0.000211453 | 325.643 | 1.000002326
479.383 | 0.0120482 | 8599.99 | 0.012832 | 0.000211453 | 239.691 | 1.000002326
396.395 | 0.00996249 | 8599.99 | 0.013856 | 0.000211453 | 198.197 | 1.000002326
428.617 | 0.0107723 | 8599.99 | 0.01488 | 0.000211453 | 214.309 | 1.000002326
570.122 | 0.0143287 | 8599.99 | 0.015904 | 0.000211453 | 285.061 | 1.000002326
739.289 | 0.0185804 | 8599.99 | 0.016928 | 0.000211453 | 369.644 | 1.000002326
895.233 | 0.0224996 | 8599.99 | 0.017952 | 0.000211453 | 447.616 | 1.000002326
994.027 | 0.0249826 | 8599.99 | 0.018976 | 0.000211453 | 497.014 | 1.000002326
1047.38 | 0.0263234 | 8599.93 | 0.02 | -0.000514115 | 523.688 | 0.9999953488
1069.26 | 0.0268735 | 8599.93 | 0.021024 | -0.000514115 | 534.632 | 0.9999953488
1037.04 | 0.0260637 | 8599.93 | 0.022048 | -0.000514115 | 518.521 | 0.9999953488
911.344 | 0.0229046 | 8599.93 | 0.023072 | -0.000514115 | 455.672 | 0.9999953488
693.995 | 0.017442 | 8599.93 | 0.024096 | -0.000514115 | 346.998 | 0.9999953488
466.919 | 0.011735 | 8599.93 | 0.02512 | -0.000514115 | 233.46 | 0.9999953488
295.32 | 0.00742221 | 8599.93 | 0.026144 | -0.000514115 | 147.66 | 0.9999953488
255.498 | 0.00642138 | 8599.93 | 0.027168 | -0.000514115 | 127.749 | 0.9999953488
326.631 | 0.00820912 | 8599.93 | 0.028192 | -0.000514115 | 163.315 | 0.9999953488
487.59 | 0.0122545 | 8599.93 | 0.029216 | -0.000514115 | 243.795 | 0.9999953488
705.699 | 0.0177361 | 8599.93 | 0.03024 | -0.000514115 | 352.849 | 0.9999953488
940.222 | 0.0236304 | 8599.93 | 0.031264 | -0.000514115 | 470.111 | 0.9999953488
1228.55 | 0.0308769 | 8599.93 | 0.032288 | -0.000514115 | 614.275 | 0.9999953488
1246.94 | 0.0313391 | 8599.93 | 0.033312 | -0.000514115 | 623.471 | 0.9999953488
1121.7 | 0.0281914 | 8599.93 | 0.034336 | -0.000514115 | 560.85 | 0.9999953488
940.07 | 0.0236265 | 8599.93 | 0.03536 | -0.000514115 | 470.035 | 0.9999953488
779.415 | 0.0195888 | 8599.93 | 0.036384 | -0.000514115 | 389.707 | 0.9999953488
692.019 | 0.0173923 | 8599.93 | 0.037408 | -0.000514115 | 346.01 | 0.9999953488
637.15 | 0.0160133 | 8599.93 | 0.038432 | -0.000514115 | 318.575 | 0.9999953488
570.122 | 0.0143287 | 8599.93 | 0.039456 | -0.000514115 | 285.061 | 0.9999953488
528.628 | 0.0132859 | 8599.93 | 0.04048 | -0.000514115 | 264.314 | 0.9999953488
696.579 | 0.0175069 | 8599.93 | 0.042016 | -0.000514115 | 348.29 | 0.9999953488
1022.45 | 0.025697 | 8599.93 | 0.044064 | -0.000514115 | 511.225 | 0.9999953488
1156.51 | 0.0290662 | 8599.77 | 0.046112 | -0.00233345 | 578.253 | 0.9999767441
892.649 | 0.0224347 | 8599.77 | 0.04816 | -0.00233345 | 446.324 | 0.9999767441
377.244 | 0.00948118 | 8599.77 | 0.050208 | -0.00233345 | 188.622 | 0.9999767441
321.463 | 0.00807925 | 8599.77 | 0.052256 | -0.00233345 | 160.731 | 0.9999767441
778.199 | 0.0195583 | 8599.77 | 0.054304 | -0.00233345 | 389.099 | 0.9999767441
1224.9 | 0.0307852 | 8599.77 | 0.056352 | -0.00233345 | 612.452 | 0.9999767441
1220.5 | 0.0306744 | 8599.77 | 0.0584 | -0.00233345 | 610.248 | 0.9999767441
837.476 | 0.0210481 | 8599.77 | 0.060448 | -0.00233345 | 418.738 | 0.9999767441
540.787 | 0.0135915 | 8599.49 | 0.062496 | -0.00560392 | 270.394 | 0.9999441859
271.61 | 0.00682629 | 8599.49 | 0.064544 | -0.00560392 | 135.805 | 0.9999441859
446.248 | 0.0112154 | 8599.49 | 0.066592 | -0.00560392 | 223.124 | 0.9999441859
873.042 | 0.0219419 | 8599.49 | 0.06864 | -0.00560392 | 436.521 | 0.9999441859
1129.3 | 0.0283824 | 8599.49 | 0.070688 | -0.00560392 | 564.65 | 0.9999441859
978.828 | 0.0246006 | 8599.49 | 0.072736 | -0.00560392 | 489.414 | 0.9999441859
552.491 | 0.0138856 | 8599.49 | 0.074784 | -0.00560392 | 276.245 | 0.9999441859
544.435 | 0.0136831 | 8599.49 | 0.076832 | -0.00560392 | 272.218 | 0.9999441859
692.323 | 0.0174 | 8599.49 | 0.07888 | -0.00560392 | 346.162 | 0.9999441859
1089.17 | 0.0273739 | 8599.49 | 0.080928 | -0.00560392 | 544.587 | 0.9999441859
1194.05 | 0.0300097 | 8599.03 | 0.082976 | -0.0109645 | 597.024 | 0.9998906973
949.646 | 0.0238672 | 8599.03 | 0.085024 | -0.0109645 | 474.823 | 0.9998906973
687.156 | 0.0172701 | 8599.03 | 0.087072 | -0.0109645 | 343.578 | 0.9998906973
388.795 | 0.00977149 | 8599.03 | 0.08912 | -0.0109645 | 194.398 | 0.9998906973
410.378 | 0.0103139 | 8599.03 | 0.091168 | -0.0109645 | 205.189 | 0.9998906973
776.223 | 0.0195086 | 8599.03 | 0.093216 | -0.0109645 | 388.111 | 0.9998906973
1053.3 | 0.0264724 | 8599.03 | 0.095264 | -0.0109645 | 526.652 | 0.9998906973
1100.12 | 0.027649 | 8599.03 | 0.097312 | -0.0109645 | 550.059 | 0.9998906973
714.514 | 0.0179577 | 8599.03 | 0.09936 | -0.0109645 | 357.257 | 0.9998906973
493.974 | 0.0124149 | 8599.03 | 0.101408 | -0.0109645 | 246.987 | 0.9998906973
586.689 | 0.0147451 | 8598.67 | 0.103456 | -0.0151446 | 293.344 | 0.9998488367
944.326 | 0.0237335 | 8598.67 | 0.105504 | -0.0151446 | 472.163 | 0.9998488367
1346.65 | 0.033845 | 8598.67 | 0.107552 | -0.0151446 | 673.324 | 0.9998488367
1150.73 | 0.028921 | 8598.67 | 0.1096 | -0.0151446 | 575.365 | 0.9998488367
730.017 | 0.0183473 | 8598.67 | 0.111648 | -0.0151446 | 365.009 | 0.9998488367
438.041 | 0.0110092 | 8598.67 | 0.113696 | -0.0151446 | 219.02 | 0.9998488367
271.306 | 0.00681865 | 8598.67 | 0.115744 | -0.0151446 | 135.653 | 0.9998488367
718.162 | 0.0180494 | 8598.67 | 0.117792 | -0.0151446 | 359.081 | 0.9998488367
1153.92 | 0.0290012 | 8598.67 | 0.11984 | -0.0151446 | 576.961 | 0.9998488367
1264.88 | 0.0317898 | 8598.13 | 0.121888 | -0.021404 | 632.438 | 0.9997860458
585.017 | 0.0147031 | 8598.13 | 0.12496 | -0.021404 | 292.508 | 0.9997860458
683.66 | 0.0171822 | 8598.13 | 0.129056 | -0.021404 | 341.83 | 0.9997860458
1011.05 | 0.0254105 | 8598.13 | 0.133152 | -0.021404 | 505.525 | 0.9997860458
616.175 | 0.0154862 | 8598.13 | 0.137248 | -0.021404 | 308.088 | 0.9997860458
432.265 | 0.010864 | 8597.85 | 0.141344 | -0.0246744 | 216.133 | 0.9997534875
1257.73 | 0.0316103 | 8597.85 | 0.14544 | -0.0246744 | 628.867 | 0.9997534875
1007.86 | 0.0253302 | 8597.85 | 0.149536 | -0.0246744 | 503.929 | 0.9997534875
230.724 | 0.00579872 | 8597.85 | 0.153632 | -0.0246744 | 115.362 | 0.9997534875
1047.53 | 0.0263273 | 8597.85 | 0.157728 | -0.0246744 | 523.764 | 0.9997534875
869.85 | 0.0218617 | 8597.35 | 0.161824 | -0.0304898 | 434.925 | 0.9996953478
754.032 | 0.0189509 | 8597.35 | 0.16592 | -0.0304898 | 377.016 | 0.9996953478
1060.3 | 0.0266481 | 8597.35 | 0.170016 | -0.0304898 | 530.148 | 0.9996953478
830.788 | 0.02088 | 8597.35 | 0.174112 | -0.0304898 | 415.394 | 0.9996953478
581.977 | 0.0146267 | 8597.35 | 0.178208 | -0.0304898 | 290.989 | 0.9996953478
635.782 | 0.015979 | 8597.35 | 0.182304 | -0.0304898 | 317.891 | 0.9996953478
903.744 | 0.0227136 | 8597.35 | 0.1864 | -0.0304898 | 451.872 | 0.9996953478
582.281 | 0.0146343 | 8597.03 | 0.190496 | -0.0342151 | 291.141 | 0.9996581383
1249.37 | 0.0314002 | 8597.03 | 0.194592 | -0.0342151 | 624.687 | 0.9996581383
992.051 | 0.024933 | 8597.03 | 0.198688 | -0.0342151 | 496.026 | 0.9996581383
282.705 | 0.00710515 | 8597.03 | 0.202784 | -0.0342151 | 141.353 | 0.9996581383
1269.59 | 0.0319082 | 8597.03 | 0.20688 | -0.0342151 | 634.794 | 0.9996581383
801.605 | 0.0201465 | 8596.69 | 0.210976 | -0.0381678 | 400.803 | 0.9996186033
536.836 | 0.0134921 | 8596.69 | 0.215072 | -0.0381678 | 268.418 | 0.9996186033
876.842 | 0.0220374 | 8596.69 | 0.219168 | -0.0381678 | 438.421 | 0.9996186033
1017.89 | 0.0255824 | 8596.69 | 0.223264 | -0.0381678 | 508.945 | 0.9996186033
376.028 | 0.00945062 | 8596.69 | 0.22736 | -0.0381678 | 188.014 | 0.9996186033
804.949 | 0.0202306 | 8596.19 | 0.231456 | -0.0439832 | 402.475 | 0.9995604636
1330.99 | 0.0334515 | 8596.19 | 0.235552 | -0.0439832 | 665.497 | 0.9995604636
444.576 | 0.0111734 | 8595.91 | 0.239648 | -0.0472537 | 222.288 | 0.9995279053
740.353 | 0.0186071 | 8595.91 | 0.243744 | -0.0472537 | 370.176 | 0.9995279053
961.349 | 0.0241613 | 8595.91 | 0.24784 | -0.0472537 | 480.675 | 0.9995279053
383.932 | 0.00964925 | 8595.91 | 0.251936 | -0.0472537 | 191.966 | 0.9995279053
1020.32 | 0.0256435 | 8595.91 | 0.256032 | -0.0472537 | 510.161 | 0.9995279053
1103.61 | 0.0277368 | 8595.91 | 0.260128 | -0.0472537 | 551.807 | 0.9995279053
686.7 | 0.0172586 | 8595.91 | 0.264224 | -0.0472537 | 343.35 | 0.9995279053
659.341 | 0.016571 | 8595.91 | 0.26832 | -0.0472537 | 329.671 | 0.9995279053
1363.22 | 0.0342613 | 8595.55 | 0.272416 | -0.0514338 | 681.608 | 0.9994860447
781.087 | 0.0196308 | 8595.55 | 0.276512 | -0.0514338 | 390.543 | 0.9994860447
665.725 | 0.0167315 | 8595.55 | 0.280608 | -0.0514338 | 332.862 | 0.9994860447
1247.25 | 0.0313467 | 8595.55 | 0.284704 | -0.0514338 | 623.623 | 0.9994860447
449.896 | 0.0113071 | 8595.27 | 0.290848 | -0.0547043 | 224.948 | 0.9994534865
729.409 | 0.0183321 | 8595.27 | 0.29904 | -0.0547043 | 364.705 | 0.9994534865
918.943 | 0.0230956 | 8595.27 | 0.307232 | -0.0547043 | 459.472 | 0.9994534865
717.402 | 0.0180303 | 8594.71 | 0.315424 | -0.0612019 | 358.701 | 0.99938837
1143.44 | 0.0287377 | 8594.71 | 0.323616 | -0.0612019 | 571.718 | 0.99938837
1008.31 | 0.0253417 | 8594.45 | 0.331808 | -0.0641908 | 504.157 | 0.9993581373
403.387 | 0.0101382 | 8594.13 | 0.34 | -0.0679161 | 201.693 | 0.9993209279
1191.77 | 0.0299524 | 8594.13 | 0.348192 | -0.0679161 | 595.884 | 0.9993209279
630.767 | 0.0158529 | 8594.13 | 0.356384 | -0.0679161 | 315.383 | 0.9993209279
561.914 | 0.0141224 | 8593.77 | 0.364576 | -0.0721396 | 280.957 | 0.9992790673
1238.73 | 0.0311328 | 8593.77 | 0.372768 | -0.0721396 | 619.367 | 0.9992790673
797.046 | 0.0200319 | 8593.33 | 0.38096 | -0.0772294 | 398.523 | 0.9992279043
556.746 | 0.0139926 | 8593.33 | 0.389152 | -0.0772294 | 278.373 | 0.9992279043
1172.92 | 0.0294787 | 8593.01 | 0.397344 | -0.0809547 | 586.461 | 0.9991906949
805.557 | 0.0202459 | 8593.01 | 0.405536 | -0.0809547 | 402.779 | 0.9991906949
641.71 | 0.0161279 | 8593.01 | 0.413728 | -0.0809547 | 320.855 | 0.9991906949
947.67 | 0.0238175 | 8592.71 | 0.42192 | -0.0844526 | 473.835 | 0.999155811
639.886 | 0.0160821 | 8592.71 | 0.430112 | -0.0844526 | 319.943 | 0.999155811
835.652 | 0.0210022 | 8592.31 | 0.438304 | -0.0890875 | 417.826 | 0.9991092992
1114.56 | 0.0280119 | 8592.31 | 0.446496 | -0.0890875 | 557.278 | 0.9991092992
689.891 | 0.0173389 | 8592.31 | 0.454688 | -0.0890875 | 344.946 | 0.9991092992
882.921 | 0.0221902 | 8592.05 | 0.46288 | -0.0921306 | 441.461 | 0.9990790666
979.284 | 0.0246121 | 8592.05 | 0.471072 | -0.0921306 | 489.642 | 0.9990790666
584.105 | 0.0146802 | 8592.05 | 0.479264 | -0.0921306 | 292.053 | 0.9990790666
990.532 | 0.0248948 | 8591.55 | 0.487456 | -0.097946 | 495.266 | 0.9990209268
947.062 | 0.0238023 | 8591.55 | 0.495648 | -0.097946 | 473.531 | 0.9990209268
451.872 | 0.0113568 | 8591.21 | 0.50384 | -0.101899 | 225.936 | 0.9989813918
952.837 | 0.0239474 | 8591.21 | 0.512032 | -0.101899 | 476.419 | 0.9989813918
960.589 | 0.0241422 | 8591.21 | 0.520224 | -0.101899 | 480.295 | 0.9989813918
758.896 | 0.0190731 | 8590.89 | 0.528416 | -0.105624 | 379.448 | 0.9989441824
1176.27 | 0.0295628 | 8590.89 | 0.536608 | -0.105624 | 588.133 | 0.9989441824
762.392 | 0.019161 | 8590.89 | 0.5448 | -0.105624 | 381.196 | 0.9989441824
598.848 | 0.0150507 | 8590.59 | 0.552992 | -0.109122 | 299.424 | 0.9989092985
1299.99 | 0.0326722 | 8590.59 | 0.561184 | -0.109122 | 649.994 | 0.9989092985
588.665 | 0.0147948 | 8590.17 | 0.569376 | -0.113973 | 294.332 | 0.9988604611
708.89 | 0.0178164 | 8590.17 | 0.577568 | -0.113973 | 354.445 | 0.9988604611
1042.66 | 0.026205 | 8589.85 | 0.58576 | -0.117699 | 521.332 | 0.9988232517
673.932 | 0.0169378 | 8589.85 | 0.593952 | -0.117699 | 336.966 | 0.9988232517
1150.58 | 0.0289172 | 8589.85 | 0.602144 | -0.117699 | 575.289 | 0.9988232517
1263.36 | 0.0317516 | 8589.49 | 0.610336 | -0.121879 | 631.679 | 0.9987813911
980.196 | 0.024635 | 8589.23 | 0.622624 | -0.124922 | 490.098 | 0.9987511584
344.262 | 0.00865224 | 8588.81 | 0.639008 | -0.129784 | 172.131 | 0.9987023211
1068.5 | 0.0268544 | 8588.59 | 0.655392 | -0.132373 | 534.252 | 0.9986767396
1204.69 | 0.0302771 | 8588.59 | 0.671776 | -0.132373 | 602.344 | 0.9986767396
534.556 | 0.0134348 | 8588.17 | 0.68816 | -0.137235 | 267.278 | 0.9986279022
613.895 | 0.0154289 | 8587.81 | 0.704544 | -0.141415 | 306.948 | 0.9985860416
1179.46 | 0.029643 | 8587.53 | 0.720928 | -0.144686 | 589.729 | 0.9985534833
999.499 | 0.0251202 | 8587.13 | 0.737312 | -0.14932 | 499.75 | 0.9985069715
500.357 | 0.0125754 | 8586.81 | 0.753696 | -0.153035 | 250.179 | 0.9984697621
771.055 | 0.0193787 | 8586.47 | 0.77008 | -0.156988 | 385.528 | 0.9984302271
1300.9 | 0.0326952 | 8586.47 | 0.786464 | -0.156988 | 650.45 | 0.9984302271
434.393 | 0.0109175 | 8586.17 | 0.802848 | -0.160486 | 217.196 | 0.9983953432
933.079 | 0.0234508 | 8585.81 | 0.819232 | -0.164666 | 466.539 | 0.9983534826
1221.41 | 0.0306973 | 8585.45 | 0.835616 | -0.168846 | 610.704 | 0.998311622
862.25 | 0.0216707 | 8585.13 | 0.852 | -0.172571 | 431.125 | 0.9982744126
668.309 | 0.0167964 | 8585.13 | 0.868384 | -0.172571 | 334.154 | 0.9982744126
862.858 | 0.021686 | 8584.85 | 0.884768 | -0.175842 | 431.429 | 0.9982418543
1079.75 | 0.0271371 | 8584.51 | 0.901152 | -0.179794 | 539.875 | 0.9982023193
653.717 | 0.0164297 | 8584.17 | 0.917536 | -0.183747 | 326.859 | 0.9981627843
962.109 | 0.0241804 | 8583.77 | 0.93392 | -0.188425 | 481.055 | 0.9981162725
1171.1 | 0.0294329 | 8583.77 | 0.950304 | -0.188382 | 585.549 | 0.9981162725
767.711 | 0.0192947 | 8583.51 | 0.966688 | -0.191425 | 383.856 | 0.9980860398
674.54 | 0.016953 | 8583.13 | 0.983072 | -0.195833 | 337.27 | 0.9980418536
1369.45 | 0.034418 | 8582.81 | 0.999456 | -0.199547 | 684.724 | 0.9980046442
1040.54 | 0.0261515 | 8582.41 | 1.01584 | -0.204225 | 520.268 | 0.9979581324
648.702 | 0.0163036 | 8582.09 | 1.03222 | -0.207951 | 324.351 | 0.997920923
1258.8 | 0.031637 | 8582.09 | 1.04861 | -0.207951 | 629.399 | 0.997920923
1039.47 | 0.0261248 | 8581.77 | 1.06499 | -0.211633 | 519.736 | 0.9978837135
415.85 | 0.0104514 | 8581.41 | 1.08138 | -0.215856 | 207.925 | 0.9978418529
1144.5 | 0.0287644 | 8581.09 | 1.09776 | -0.219581 | 572.25 | 0.9978046435
1451.83 | 0.0364884 | 8580.69 | 1.11414 | -0.224216 | 725.914 | 0.9977581317
622.559 | 0.0156466 | 8580.37 | 1.13053 | -0.227942 | 311.28 | 0.9977209223
650.83 | 0.0163571 | 8580.37 | 1.14691 | -0.227942 | 325.415 | 0.9977209223
1311.54 | 0.0329626 | 8580.03 | 1.1633 | -0.231894 | 655.769 | 0.9976813873
986.884 | 0.0248031 | 8579.69 | 1.17968 | -0.235847 | 493.442 | 0.9976418522
426.945 | 0.0107303 | 8579.41 | 1.19606 | -0.239118 | 213.473 | 0.997609294
891.737 | 0.0224118 | 8578.99 | 1.21245 | -0.243969 | 445.868 | 0.9975604566
1232.96 | 0.0309876 | 8578.99 | 1.22883 | -0.243969 | 616.479 | 0.9975604566
801.453 | 0.0201427 | 8578.67 | 1.24522 | -0.247694 | 400.727 | 0.9975232472
760.416 | 0.0191113 | 8578.23 | 1.2616 | -0.252828 | 380.208 | 0.9974720842
1173.53 | 0.029494 | 8577.53 | 1.28618 | -0.26096 | 586.765 | 0.9973906886
1156.66 | 0.02907 | 8577.19 | 1.31894 | -0.264913 | 578.329 | 0.9973511536
655.997 | 0.016487 | 8576.45 | 1.35171 | -0.273501 | 327.999 | 0.9972651067
1327.35 | 0.0333598 | 8576.13 | 1.38448 | -0.277226 | 663.673 | 0.9972278973
718.922 | 0.0180685 | 8575.41 | 1.41725 | -0.28563 | 359.461 | 0.9971441761
1173.07 | 0.0294826 | 8574.77 | 1.45002 | -0.29308 | 586.537 | 0.9970697572
1321.57 | 0.0332147 | 8574.41 | 1.48278 | -0.29725 | 660.785 | 0.9970278966
875.17 | 0.0219954 | 8573.63 | 1.51555 | -0.306292 | 437.585 | 0.9969371986
1273.69 | 0.0320114 | 8572.93 | 1.54832 | -0.314468 | 636.846 | 0.996855803
700.835 | 0.0176139 | 8572.62 | 1.58109 | -0.317966 | 350.417 | 0.9968197563
1247.85 | 0.031362 | 8571.99 | 1.61386 | -0.325374 | 623.927 | 0.9967465003
1075.19 | 0.0270225 | 8571.27 | 1.64662 | -0.333777 | 537.596 | 0.9966627791
804.341 | 0.0202153 | 8570.8 | 1.67939 | -0.339138 | 402.171 | 0.9966081277
1085.22 | 0.0272746 | 8570.13 | 1.71216 | -0.347032 | 542.611 | 0.9965302205
737.161 | 0.0185269 | 8569.49 | 1.74493 | -0.35444 | 368.58 | 0.9964558016
1420.52 | 0.0357015 | 8569.13 | 1.7777 | -0.358663 | 710.258 | 0.996413941
766.191 | 0.0192565 | 8568.49 | 1.81046 | -0.36607 | 383.096 | 0.9963395221
1081.88 | 0.0271906 | 8567.73 | 1.84323 | -0.374929 | 540.939 | 0.9962511497
1187.67 | 0.0298493 | 8567.27 | 1.876 | -0.380289 | 593.833 | 0.9961976612
838.844 | 0.0210824 | 8566.63 | 1.90877 | -0.387729 | 419.422 | 0.9961232423
1271.56 | 0.0319579 | 8566.33 | 1.94154 | -0.391184 | 635.782 | 0.9960883584
735.489 | 0.0184849 | 8565.57 | 1.9743 | -0.400042 | 367.745 | 0.995999986
1291.48 | 0.0324583 | 8564.91 | 2.00707 | -0.40772 | 645.738 | 0.9959232416
1171.55 | 0.0294444 | 8564.65 | 2.03984 | -0.41072 | 585.777 | 0.9958930089
806.469 | 0.0202688 | 8563.91 | 2.07261 | -0.419351 | 403.235 | 0.9958069621
1219.13 | 0.03064 | 8563.21 | 2.10538 | -0.427473 | 609.564 | 0.9957255665
620.583 | 0.015597 | 8562.87 | 2.13814 | -0.431426 | 310.292 | 0.9956860315
1233.41 | 0.0309991 | 8562.17 | 2.17091 | -0.439558 | 616.707 | 0.9956046358
997.523 | 0.0250705 | 8561.51 | 2.20368 | -0.447236 | 498.762 | 0.9955278914
887.025 | 0.0222934 | 8561.17 | 2.23645 | -0.451189 | 443.512 | 0.9954883564
1283.72 | 0.0322635 | 8560.45 | 2.26922 | -0.459593 | 641.862 | 0.9954046351
575.745 | 0.0144701 | 8559.71 | 2.30198 | -0.46818 | 287.873 | 0.9953185883
1148.6 | 0.0288675 | 8559.44 | 2.33475 | -0.471224 | 574.302 | 0.9952871929
987.796 | 0.024826 | 8558.79 | 2.36752 | -0.478847 | 493.898 | 0.9952116112
1047.68 | 0.0263311 | 8558.33 | 2.40029 | -0.484208 | 523.84 | 0.9951581226
1423.4 | 0.0357741 | 8557.69 | 2.43306 | -0.491659 | 711.702 | 0.9950837038
745.976 | 0.0187484 | 8557.09 | 2.46582 | -0.498654 | 372.988 | 0.9950139361
1422.19 | 0.0357435 | 8556.63 | 2.49859 | -0.503972 | 711.094 | 0.9949604475
793.094 | 0.0199326 | 8555.95 | 2.53136 | -0.511866 | 396.547 | 0.9948813775
1065.31 | 0.0267742 | 8555.63 | 2.56413 | -0.515591 | 532.656 | 0.9948441681
836.564 | 0.0210251 | 8554.27 | 2.61328 | -0.531446 | 418.282 | 0.994686028
929.583 | 0.023363 | 8553.27 | 2.67882 | -0.543033 | 464.791 | 0.9945697485
1060.6 | 0.0266558 | 8551.95 | 2.74435 | -0.558378 | 530.3 | 0.9944162596
1478.27 | 0.0371531 | 8550.87 | 2.80989 | -0.570962 | 739.137 | 0.9942906778
1396.35 | 0.0350941 | 8549.91 | 2.87542 | -0.582138 | 698.175 | 0.9941790495
1096.62 | 0.0275611 | 8548.81 | 2.94096 | -0.594906 | 548.311 | 0.994051142
830.028 | 0.0208609 | 8547.45 | 3.0065 | -0.610706 | 415.014 | 0.993893002
1181.28 | 0.0296888 | 8546.41 | 3.07203 | -0.622835 | 590.641 | 0.9937720713
1616.74 | 0.0406331 | 8545.35 | 3.13757 | -0.635148 | 808.369 | 0.9936488151
1597.59 | 0.0401517 | 8544.37 | 3.2031 | -0.646551 | 798.794 | 0.9935348612
1338.44 | 0.0336387 | 8543.01 | 3.26864 | -0.662351 | 669.221 | 0.9933767211
1130.67 | 0.0284168 | 8541.99 | 3.33418 | -0.674209 | 565.334 | 0.993258116
980.196 | 0.024635 | 8541.05 | 3.39971 | -0.685158 | 490.098 | 0.9931488133
1228.7 | 0.0308807 | 8539.59 | 3.46525 | -0.702138 | 614.351 | 0.9929790453
1538.77 | 0.0386734 | 8538.59 | 3.53078 | -0.713769 | 769.383 | 0.9928627658
1271.56 | 0.0319579 | 8537.55 | 3.59632 | -0.725855 | 635.782 | 0.9927418351
965.149 | 0.0242568 | 8536.53 | 3.66186 | -0.737713 | 482.574 | 0.9926232301
747.648 | 0.0187905 | 8535.14 | 3.72739 | -0.753783 | 373.824 | 0.9924616016
930.647 | 0.0233897 | 8534.13 | 3.79293 | -0.765642 | 465.323 | 0.9923441593
1507 | 0.037875 | 8532.96 | 3.85846 | -0.779135 | 753.5 | 0.9922081124
1564 | 0.0393075 | 8531.96 | 3.924 | -0.790766 | 781.999 | 0.9920918329
1261.69 | 0.0317096 | 8530.67 | 3.98954 | -0.80584 | 630.843 | 0.9919418324
805.557 | 0.0202459 | 8529.59 | 4.05507 | -0.818424 | 402.779 | 0.9918162505
892.649 | 0.0224347 | 8528.71 | 4.12061 | -0.828647 | 446.324 | 0.9917139246
1186.6 | 0.0298225 | 8527.3 | 4.18614 | -0.844945 | 593.301 | 0.9915499705
1674.04 | 0.0420732 | 8526.27 | 4.25168 | -0.857031 | 837.02 | 0.9914302027
1577.37 | 0.0396437 | 8525.35 | 4.31722 | -0.867708 | 788.686 | 0.9913232255
1308.04 | 0.0328747 | 8524.23 | 4.38275 | -0.880736 | 654.021 | 0.9911929925
971.229 | 0.0244096 | 8522.95 | 4.44829 | -0.895637 | 485.614 | 0.9910441548
1137.05 | 0.0285772 | 8521.87 | 4.51382 | -0.908178 | 568.526 | 0.990918573
1463.38 | 0.0367787 | 8520.87 | 4.57936 | -0.919809 | 731.689 | 0.9908022935
1814.02 | 0.0455914 | 8519.81 | 4.6449 | -0.932154 | 907.012 | 0.9906790373
1448.94 | 0.0364158 | 8518.37 | 4.71043 | -0.948875 | 724.47 | 0.9905115948
876.69 | 0.0220336 | 8517.35 | 4.77597 | -0.960733 | 438.345 | 0.9903929897
1265.03 | 0.0317936 | 8516.34 | 4.8415 | -0.972407 | 632.515 | 0.9902755475
1380.09 | 0.0346854 | 8514.84 | 4.90704 | -0.989842 | 690.043 | 0.9901011283
1606.25 | 0.0403695 | 8513.91 | 4.97258 | -1.00075 | 803.125 | 0.9899929883
1504.57 | 0.0378139 | 8512.84 | 5.03811 | -1.0131 | 752.284 | 0.9898685693
1250.74 | 0.0314346 | 8511.8 | 5.10365 | -1.02518 | 625.371 | 0.9897476387
926.847 | 0.0232942 | 8510.34 | 5.16918 | -1.04217 | 463.423 | 0.9895778706
1515.97 | 0.0381004 | 8508.14 | 5.26749 | -1.06774 | 757.984 | 0.9893220558
1179.61 | 0.0296468 | 8505.84 | 5.39856 | -1.0945 | 589.805 | 0.989054613
939.614 | 0.0236151 | 8503.66 | 5.52963 | -1.11984 | 469.807 | 0.9888011237
1743.96 | 0.0438304 | 8501.3 | 5.6607 | -1.14728 | 871.978 | 0.9885267042
1156.66 | 0.02907 | 8498.91 | 5.79178 | -1.17517 | 578.329 | 0.9882487962
1187.36 | 0.0298416 | 8496.84 | 5.92285 | -1.19914 | 593.68 | 0.9880080977
1757.33 | 0.0441665 | 8494.41 | 6.05392 | -1.22749 | 878.665 | 0.9877255386
1107.72 | 0.02784 | 8492.34 | 6.18499 | -1.25147 | 553.859 | 0.9874848401
1354.86 | 0.0340513 | 8489.94 | 6.31606 | -1.27937 | 677.428 | 0.9872057693
1602.76 | 0.0402816 | 8487.98 | 6.44714 | -1.30216 | 801.378 | 0.9869778616
1070.63 | 0.0269079 | 8485.57 | 6.57821 | -1.33027 | 535.316 | 0.986697628
1596.37 | 0.0401212 | 8483.48 | 6.70928 | -1.35449 | 798.186 | 0.9864546039
1451.07 | 0.0364693 | 8481.13 | 6.84035 | -1.38192 | 725.534 | 0.9861813471
1172.92 | 0.0294787 | 8479.09 | 6.97142 | -1.40564 | 586.461 | 0.985944137
2000.67 | 0.0502823 | 8476.67 | 7.1025 | -1.43375 | 1000.33 | 0.9856627407
1504.26 | 0.0378063 | 8474.3 | 7.23357 | -1.46123 | 752.132 | 0.9853871583
1021.84 | 0.0256817 | 8472.17 | 7.36464 | -1.48608 | 510.921 | 0.985139483
1942.46 | 0.0488193 | 8469.73 | 7.49571 | -1.51446 | 971.229 | 0.9848557611
1319.9 | 0.0331727 | 8467.85 | 7.62678 | -1.53631 | 659.949 | 0.9846371557
1319.44 | 0.0331612 | 8465.41 | 7.75786 | -1.5647 | 659.721 | 0.9843534338
1649.57 | 0.0414582 | 8463.37 | 7.88893 | -1.58841 | 824.784 | 0.9841162237
1184.17 | 0.0297614 | 8460.95 | 8.02 | -1.61653 | 592.085 | 0.9838348273
1455.93 | 0.0365915 | 8458.94 | 8.15107 | -1.63983 | 727.965 | 0.9836011056
2009.49 | 0.0505039 | 8456.49 | 8.28214 | -1.6684 | 1004.74 | 0.9833162209
1269.13 | 0.0318968 | 8454.05 | 8.41322 | -1.69678 | 634.566 | 0.983032499
1695.93 | 0.0426233 | 8451.91 | 8.54429 | -1.72168 | 847.963 | 0.9827836609
1879.23 | 0.0472302 | 8449.37 | 8.67536 | -1.7512 | 939.614 | 0.982488311
1463.83 | 0.0367902 | 8447.25 | 8.80643 | -1.77587 | 731.917 | 0.9822417985
1736.05 | 0.0436317 | 8444.85 | 8.9375 | -1.80376 | 868.026 | 0.9819627278
1589.53 | 0.0399493 | 8442.77 | 9.06858 | -1.82796 | 794.766 | 0.9817208665
1304.55 | 0.0327868 | 8440.37 | 9.19965 | -1.85586 | 652.273 | 0.9814417957
2019.52 | 0.050756 | 8438.3 | 9.33072 | -1.87983 | 1009.76 | 0.9812010972
1587.25 | 0.039892 | 8435.84 | 9.46179 | -1.90845 | 793.626 | 0.9809150497
1730.28 | 0.0434866 | 8433.91 | 9.59286 | -1.93098 | 865.138 | 0.9806906303
2104.02 | 0.0528799 | 8431.48 | 9.72394 | -1.95915 | 1052.01 | 0.9804080712
1412.92 | 0.0355105 | 8429.12 | 9.85501 | -1.98658 | 706.459 | 0.9801336516
1915.86 | 0.0481508 | 8427 | 9.98608 | -2.01124 | 957.929 | 0.9798871391
2219.84 | 0.0557907 | 8424.66 | 10.1172 | -2.03845 | 1109.92 | 0.9796150452
982.628 | 0.0246961 | 8422.66 | 10.2482 | -2.0617 | 491.314 | 0.9793824862
1672.06 | 0.0420235 | 8420.3 | 10.3793 | -2.08914 | 836.032 | 0.9791080667
1318.83 | 0.0331459 | 8415.77 | 10.5759 | -2.14191 | 659.417 | 0.9785813206
1886.07 | 0.0474021 | 8411.23 | 10.838 | -2.1947 | 943.034 | 0.9780534118
2082.14 | 0.0523298 | 8406.91 | 11.1002 | -2.24493 | 1041.07 | 0.9775510845
1699.88 | 0.0427226 | 8402.48 | 11.3623 | -2.29635 | 849.939 | 0.9770359664
1257.13 | 0.031595 | 8398.02 | 11.6245 | -2.34822 | 628.563 | 0.9765173599
1924.22 | 0.0483609 | 8393.45 | 11.8866 | -2.40146 | 962.109 | 0.9759859627
2168.01 | 0.0544881 | 8388.48 | 12.1488 | -2.45914 | 1084.01 | 0.9754080537
1846.25 | 0.0464012 | 8384.03 | 12.4109 | -2.51097 | 923.123 | 0.9748906101
1673.28 | 0.0420541 | 8379.41 | 12.6731 | -2.5647 | 836.64 | 0.9743533989
2025.29 | 0.0509012 | 8375.15 | 12.9352 | -2.61422 | 1012.65 | 0.9738580483
1953.86 | 0.0491058 | 8370.73 | 13.1973 | -2.66563 | 976.928 | 0.9733440931
1592.88 | 0.0400333 | 8366.19 | 13.4595 | -2.71842 | 796.438 | 0.9728161842
2356.64 | 0.0592287 | 8361.85 | 13.7216 | -2.76887 | 1178.32 | 0.9723115313
2061.92 | 0.0518218 | 8357.27 | 13.9838 | -2.82215 | 1030.96 | 0.9717789713
1751.4 | 0.0440176 | 8352.85 | 14.2459 | -2.87352 | 875.702 | 0.971265016
1647.59 | 0.0414085 | 8348.41 | 14.5081 | -2.92517 | 823.796 | 0.9707487352
2148.56 | 0.0539992 | 8343.69 | 14.7702 | -2.98004 | 1074.28 | 0.970199896
2656.36 | 0.0667617 | 8339.21 | 15.0324 | -3.03209 | 1328.18 | 0.969678964
1865.25 | 0.0468787 | 8334.67 | 15.2945 | -3.08487 | 932.623 | 0.9691510552
1766.75 | 0.0444034 | 8329.99 | 15.5566 | -3.13933 | 883.377 | 0.9686068672
2373.96 | 0.0596642 | 8325.41 | 15.8188 | -3.19257 | 1186.98 | 0.9680743072
2153.12 | 0.0541138 | 8320.95 | 16.0809 | -3.24444 | 1076.56 | 0.9675557008
1891.54 | 0.0475396 | 8316.63 | 16.3431 | -3.29468 | 945.77 | 0.9670533734
2331.4 | 0.0585946 | 8312.05 | 16.6052 | -3.34796 | 1165.7 | 0.9665208134
2371.68 | 0.0596069 | 8307.77 | 16.8674 | -3.39769 | 1185.84 | 0.9660231373
2137.16 | 0.0537127 | 8303.27 | 17.1295 | -3.45002 | 1068.58 | 0.9654998797
2012.98 | 0.0505917 | 8298.53 | 17.3916 | -3.50516 | 1006.49 | 0.9649487149
2563.8 | 0.0644353 | 8293.99 | 17.6538 | -3.55794 | 1281.9 | 0.9644208061
2114.51 | 0.0531435 | 8289.49 | 17.9159 | -3.61027 | 1057.26 | 0.9638975485
1771.77 | 0.0445294 | 8285.13 | 18.1781 | -3.66096 | 885.885 | 0.96339057
2300.09 | 0.0578077 | 8280.73 | 18.4402 | -3.7121 | 1150.05 | 0.9628789403
2363.63 | 0.0594044 | 8276.23 | 18.7024 | -3.76442 | 1181.81 | 0.9623556826
2136.85 | 0.053705 | 8271.71 | 18.9645 | -3.81698 | 1068.43 | 0.9618300994
2183.82 | 0.0548854 | 8266.99 | 19.2267 | -3.87185 | 1091.91 | 0.9612812603
2714.27 | 0.0682171 | 8262.21 | 19.4888 | -3.92745 | 1357.14 | 0.9607254444
2232.61 | 0.0561116 | 8257.71 | 19.7509 | -3.97977 | 1116.3 | 0.9602021868
2029.7 | 0.0510119 | 8253.37 | 20.0131 | -4.03023 | 1014.85 | 0.9596975338
2661.38 | 0.0668877 | 8248.81 | 20.2752 | -4.08324 | 1330.69 | 0.9591672994
2664.27 | 0.0669603 | 8244.37 | 20.5374 | -4.13489 | 1332.13 | 0.9586510186
2176.98 | 0.0547135 | 8240.09 | 20.7995 | -4.18467 | 1088.49 | 0.9581533424
2558.33 | 0.0642978 | 8230.99 | 21.1927 | -4.29045 | 1279.16 | 0.9570951992
2293.25 | 0.0576358 | 8222.01 | 21.717 | -4.39488 | 1146.63 | 0.9560510095
2507.41 | 0.0630181 | 8212.87 | 22.2413 | -4.50117 | 1253.71 | 0.9549882151
2539.63 | 0.0638279 | 8203.69 | 22.7656 | -4.6079 | 1269.82 | 0.9539207695
2569.73 | 0.0645843 | 8194.91 | 23.2899 | -4.70997 | 1284.86 | 0.9528998357
2666.24 | 0.06701 | 8185.91 | 23.8142 | -4.81462 | 1333.12 | 0.9518533204
2431.26 | 0.0611043 | 8176.72 | 24.3385 | -4.92159 | 1215.63 | 0.950784712
2898.64 | 0.0728507 | 8167.81 | 24.8628 | -5.0251 | 1449.32 | 0.9497486619
2375.79 | 0.05971 | 8158.85 | 25.387 | -5.1293 | 1187.89 | 0.9487067978
2977.07 | 0.0748218 | 8149.77 | 25.9113 | -5.23486 | 1488.53 | 0.9476509802
2370.77 | 0.059584 | 8140.81 | 26.4356 | -5.33906 | 1185.39 | 0.9466091161
3330.14 | 0.0836956 | 8131.63 | 26.9599 | -5.4458 | 1665.07 | 0.9455416705
2561.98 | 0.0643895 | 8122.77 | 27.4842 | -5.54881 | 1280.99 | 0.9445114343
3146.23 | 0.0790735 | 8113.79 | 28.0085 | -5.65324 | 1573.12 | 0.9434672447
2692.69 | 0.0676747 | 8104.99 | 28.5328 | -5.75558 | 1346.34 | 0.9424439853
3060.05 | 0.0769075 | 8095.59 | 29.0571 | -5.86486 | 1530.03 | 0.9413509582
2932.08 | 0.0736911 | 8086.45 | 29.5813 | -5.97115 | 1466.04 | 0.9402881638
2786.92 | 0.070043 | 8077.59 | 30.1056 | -6.07417 | 1393.46 | 0.9392579276
3166.6 | 0.0795853 | 8068.63 | 30.6299 | -6.17836 | 1583.3 | 0.9382160635
2782.36 | 0.0699284 | 8059.85 | 31.1542 | -6.28047 | 1391.18 | 0.9371951298
3586.4 | 0.0901361 | 8050.51 | 31.6785 | -6.38907 | 1793.2 | 0.9361090795
2867.78 | 0.0720753 | 8041.63 | 32.2028 | -6.49232 | 1433.89 | 0.9350765177
3286.83 | 0.0826069 | 8032.59 | 32.7271 | -6.59742 | 1643.41 | 0.9340253513
2983.3 | 0.0749785 | 8023.46 | 33.2514 | -6.70367 | 1491.65 | 0.9329637196
3288.19 | 0.0826413 | 8014.7 | 33.7756 | -6.80554 | 1644.1 | 0.9319451114
3304.61 | 0.0830539 | 8005.41 | 34.2999 | -6.91346 | 1652.3 | 0.9308648751
3231.5 | 0.0812165 | 7996.5 | 34.8242 | -7.01717 | 1615.75 | 0.929828825
3490.34 | 0.0877219 | 7987.59 | 35.3485 | -7.12068 | 1745.17 | 0.9287927749
3388.51 | 0.0851625 | 7978.73 | 35.8728 | -7.22369 | 1694.25 | 0.9277625387
3636.56 | 0.0913967 | 7969.14 | 36.3971 | -7.3353 | 1818.28 | 0.9266474185
2878.58 | 0.0723465 | 7960.2 | 36.9214 | -7.43926 | 1439.29 | 0.92560788
3508.58 | 0.0881803 | 7951.38 | 37.4457 | -7.54178 | 1754.29 | 0.9245822951
3272.84 | 0.0822555 | 7942.5 | 37.97 | -7.64508 | 1636.42 | 0.9235497333
3092.12 | 0.0777136 | 7933.56 | 38.4942 | -7.74899 | 1546.06 | 0.9225101948
3707.84 | 0.0931883 | 7924.38 | 39.0185 | -7.85574 | 1853.92 | 0.9214427492
3115.83 | 0.0783095 | 7915.28 | 39.5428 | -7.96157 | 1557.92 | 0.920384606
4005.14 | 0.10066 | 7906.24 | 40.0671 | -8.06667 | 2002.57 | 0.9193334395
3466.02 | 0.0871107 | 7897.28 | 40.5914 | -8.17087 | 1733.01 | 0.9182915754
3585.19 | 0.0901055 | 7888.05 | 41.1157 | -8.27812 | 1792.59 | 0.9172183159
4209.42 | 0.105794 | 7879.2 | 41.64 | -8.38113 | 2104.71 | 0.9161892425
4132.36 | 0.103857 | 7861.46 | 42.4264 | -8.58739 | 2066.18 | 0.9141264446
4224.31 | 0.106169 | 7842.92 | 43.475 | -8.80296 | 2112.16 | 0.9119706232
3837.34 | 0.0964429 | 7825.14 | 44.5236 | -9.00972 | 1918.67 | 0.9099031741
3476.36 | 0.0873704 | 7807.42 | 45.5721 | -9.21576 | 1738.18 | 0.9078427018
3678.96 | 0.0924625 | 7789 | 46.6207 | -9.42996 | 1839.48 | 0.9057008338
4103.17 | 0.103124 | 7771.22 | 47.6693 | -9.63668 | 2051.59 | 0.9036333848
4522.37 | 0.11366 | 7752.94 | 48.7179 | -9.84925 | 2261.18 | 0.901507796
4511.42 | 0.113384 | 7735.04 | 49.7664 | -10.0574 | 2255.71 | 0.8994263933
4243.61 | 0.106654 | 7717 | 50.815 | -10.2671 | 2121.81 | 0.8973287116
4207.9 | 0.105756 | 7699.02 | 51.8636 | -10.4762 | 2103.95 | 0.8952380066
4033.26 | 0.101367 | 7681.22 | 52.9122 | -10.6831 | 2016.63 | 0.893168232
4207.29 | 0.105741 | 7662.7 | 53.9607 | -10.8985 | 2103.64 | 0.8910147361
4583.17 | 0.115188 | 7644.88 | 55.0093 | -11.1057 | 2291.58 | 0.8889426358
4833.34 | 0.121475 | 7626.76 | 56.0579 | -11.3164 | 2416.67 | 0.8868356518
4966.18 | 0.124814 | 7608.74 | 57.1065 | -11.5259 | 2483.09 | 0.8847402956
4754.76 | 0.1195 | 7590.9 | 58.155 | -11.7334 | 2377.38 | 0.8826658698
4501.24 | 0.113129 | 7572.68 | 59.2036 | -11.9453 | 2250.62 | 0.8805472577
4461.72 | 0.112135 | 7554.82 | 60.2522 | -12.1529 | 2230.86 | 0.8784705063
4585.29 | 0.115241 | 7536.42 | 61.3008 | -12.3669 | 2292.65 | 0.8763309639
4636.51 | 0.116528 | 7518.68 | 62.3493 | -12.5731 | 2318.26 | 0.8742681661
5068.63 | 0.127388 | 7500.64 | 63.3979 | -12.7829 | 2534.31 | 0.8721704843
5522.02 | 0.138783 | 7482.38 | 64.4465 | -12.9952 | 2761.01 | 0.8700472211
5389.33 | 0.135449 | 7464.74 | 65.4951 | -13.2004 | 2694.67 | 0.8679960511
5296.77 | 0.133122 | 7446.54 | 66.5436 | -13.412 | 2648.38 | 0.8658797647
5389.18 | 0.135445 | 7428.46 | 67.5922 | -13.6222 | 2694.59 | 0.8637774318
5090.51 | 0.127939 | 7410.36 | 68.6408 | -13.8327 | 2545.26 | 0.8616727733
5049.02 | 0.126896 | 7392.52 | 69.6894 | -14.0401 | 2524.51 | 0.8595983474
5305.28 | 0.133336 | 7374.22 | 70.738 | -14.2529 | 2652.64 | 0.857470433
5548.31 | 0.139444 | 7356.14 | 71.7865 | -14.4632 | 2774.16 | 0.8553681001
6160.39 | 0.154827 | 7338.2 | 72.8351 | -14.6718 | 3080.19 | 0.8532820463
6133.63 | 0.154155 | 7320.32 | 73.8837 | -14.8797 | 3066.82 | 0.8512029693
5886.04 | 0.147932 | 7302.05 | 74.9323 | -15.0922 | 2943.02 | 0.8490785433
5770.37 | 0.145025 | 7284.17 | 75.9808 | -15.3001 | 2885.19 | 0.8469994663
5629.33 | 0.14148 | 7266.33 | 77.0294 | -15.5075 | 2814.66 | 0.8449250404
5614.89 | 0.141117 | 7247.83 | 78.078 | -15.7226 | 2807.44 | 0.8427738701
5840.14 | 0.146779 | 7230.07 | 79.1266 | -15.9292 | 2920.07 | 0.8407087467
5929.21 | 0.149017 | 7211.89 | 80.1751 | -16.1406 | 2964.6 | 0.8385947858
6342.47 | 0.159404 | 7193.97 | 81.2237 | -16.3489 | 3171.24 | 0.8365110576
6477.14 | 0.162788 | 7175.97 | 82.2723 | -16.5582 | 3238.57 | 0.834418027
6461.94 | 0.162406 | 7157.93 | 83.3209 | -16.768 | 3230.97 | 0.8323203453
6324.23 | 0.158945 | 7121.51 | 84.8937 | -17.1915 | 3162.12 | 0.8280854468
6419.53 | 0.16134 | 7085.97 | 86.9909 | -17.6047 | 3209.77 | 0.8239528743
7093.01 | 0.178267 | 7049.78 | 89.088 | -18.0255 | 3546.5 | 0.81974472
6947.55 | 0.174611 | 7013.75 | 91.1852 | -18.4445 | 3473.78 | 0.8155551705
6861.83 | 0.172457 | 6977.71 | 93.2823 | -18.8636 | 3430.91 | 0.8113644582
7563.73 | 0.190097 | 6941.25 | 95.3795 | -19.2876 | 3781.86 | 0.8071249086
7464.93 | 0.187614 | 6905.55 | 97.4766 | -19.7026 | 3732.47 | 0.8029737313