## Details
Filename | omni_slowcomp_cross3
Instrument name | 5343-1369
Operator
rundate | 2025-07-17
Sample name | omni_slowcomp_cross3
Geometry name | 8.0mm parallel plate, Peltier plate Sandblasted - 93704
Procedure name | Axial
proceduresegments | Axial
[File Parameters]
Name | omni_slowcomp_cross3
Instrument type | Discovery HR20
Instrument serial number | 5343-1369
Instrument name | 5343-1369
Instrument location | Unknown
Company name | Stanford
Trios version | 5.1.1.46572
File name | C:\Users\kuhl\Desktop\Summer2025\OmniSlowCompression\omni_slowcomp_cross3.tri
Instrument firmware version | 11.29
Run date | 2025-07-17 11:49
Time at start of test | 0.683241
[Geometry Parameters]
Geometry Type | Parallel plate
Name | 8.0mm parallel plate, Peltier plate Sandblasted - 93704
Diameter | 8.0 mm
Gap | 1000.0 µm
Loading gap | 45000.0 µm
Trim gap offset | 50.0 µm
Material | Steel
Material | Stainless steel
Environmental System | Peltier plate
Serial number | 500731893704
Notes
[Geometry Extended Parameters]
Expansion coefficient | 0.0 µm/°C
Expansion coefficient enabled | no
Compliance | 1.03 mrad/N.m
Geometry Inertia | 1.35597 µN.m.s²
Friction | 0.287423 µN.m/(rad/s)
Friction correction enabled | yes
Stress constant | 9947180 Pa/N.m
Strain constant | 4.0 1/rad
Normal Stress Constant | 39788.7 Pa/N
Fluid Density Constant | 1.34041e-13
[Instrument Options]
ETC camera available | no
Friction | 0.287423 µN.m/(rad/s)
Friction calibration date | 2025-07-17 10:26
Friction correction enabled | yes
Rotational mapping date | 2025-06-26 14:00
Rotational mapping geometry | 8.0mm parallel plate, Peltier plate Sandblasted - 93704
Rotational mapping number of iterations | 1
Rotational mapping type | standard
Smart swap enabled | no
[Temperature Options]
Current temperature system compensation | 0.00000 µm/°C
Current temperature system offset | 0.000 °C
Current temperature system span | 1
Gap temperature compensation calibration date | 1/1/0001 12:00:00 AM
Gap temperature compensation enabled | no
Purge gas only (no active cooling) | no
Temperature control enabled | yes
Temperature system control | Peltier plate
Upper temperature system fitted | no
Temperature wait duration | 00:00:10 hh:mm:ss
Temperature wait tolerance | 0.200000 °C
[Inertia Options]
Instrument inertia | 21.1450 µN.m.s²
Instrument inertia calibration date | 2025-07-17 10:23
[Gap Options]
Axial force for sample compression | 1.00000 N
Closure distance | 1000.00 µm
Closure profile | none
Closure velocity | 100.000 µm/s
Gap velocity (coarse) | 32000.0 µm/s
Gap velocity (fine) | 3000.00 µm/s
Gap velocity (other) | 32000.0 µm/s
Gap zero mode | standard (DHR) or deceleration (AR)
Gap handling at start of test | Flag mismatches between geometry and instrument gap
Gap tolerance | 4.00000 µm
Gap wait duration | 00:00:02 hh:mm:ss
Override wait for gap | no
[Axial Force Control]
Axial force action outside range | Return to initial value
Control axial force active | no
Control axial force max gap change up | 1000.00 µm
Control axial force min gap change down | 1000.00 µm
Control axial force sensitivity | 0.100000 N
Control axial force set initial value | no
Control axial force type | Compression
Controlled axial force | 1.00000 N
[Flow Options]
Flow collect all points | yes
Flow collect negative shear rate data | yes
Flow inertia correction | yes
Flow non-steady state minimum velocity | 1.00000e-6 rad/s
Flow torque limit | 0.0100000 µN.m
Flow velocity limit | 1.00000e-6 rad/s
Flow velocity tolerance | 5%
Flow zero strain at start of step | yes
[Oscillation Options]
Oscillation displacement limit | 1.00000e-5 rad
Oscillation displacement tolerance | 5%
Oscillation raw phase limit | 170.000 °
Oscillation torque limit | 0.100000 µN.m
Oscillation torque tolerance | 1%
Oscillation velocity tolerance | 5%
[Conditioning Options]
Zero axial force before run | no
Zero speed after preshear | Leave as is
Zero velocity threshold | 0.100000 rad/s
[Experiment all steps options]
Maximum axial force limit | 50.0000 N
Minimum axial force limit | 0.100000 N
Temperature tolerance (results) | 1.00000 °C

## Axial - 1
Axial - 1
Normal stress | Axial force | Gap | Time | Strain | Step time
Pa | N | µm | s | % | s
1085.53 | 0.0272823 | 9500.13 | 0 | -4.81775e-05 | 0
1096.01 | 0.0275458 | 9500.13 | 0.000544 | -4.81775e-05 | 0.000544
1168.51 | 0.029368 | 9500.13 | 0.001568 | -4.81775e-05 | 0.001568
1287.37 | 0.0323552 | 9500.13 | 0.002592 | -4.81775e-05 | 0.002592
1414.89 | 0.0355601 | 9500.13 | 0.003616 | -4.81775e-05 | 0.003616
1520.22 | 0.0382074 | 9500.13 | 0.00464 | -4.81775e-05 | 0.00464
1576.46 | 0.0396208 | 9500.13 | 0.005664 | -4.81775e-05 | 0.005664
1545.61 | 0.0388453 | 9500.13 | 0.006688 | -4.81775e-05 | 0.006688
1431.16 | 0.0359689 | 9500.13 | 0.007712 | -4.81775e-05 | 0.007712
1266.4 | 0.031828 | 9500.13 | 0.008736 | -4.81775e-05 | 0.008736
1105.74 | 0.0277903 | 9500.13 | 0.00976 | -4.81775e-05 | 0.00976
963.781 | 0.0242225 | 9500.13 | 0.010784 | -4.81775e-05 | 0.010784
861.946 | 0.0216631 | 9500.13 | 0.011808 | -4.81775e-05 | 0.011808
901.92 | 0.0226677 | 9500.13 | 0.012832 | -4.81775e-05 | 0.012832
1032.63 | 0.0259529 | 9500.13 | 0.013856 | -4.81775e-05 | 0.013856
1182.8 | 0.029727 | 9500.13 | 0.01488 | -4.81775e-05 | 0.01488
1334.03 | 0.0335279 | 9500.13 | 0.015904 | -4.81775e-05 | 0.015904
1446.96 | 0.0363662 | 9500.13 | 0.016928 | -4.81775e-05 | 0.016928
1521.44 | 0.0382379 | 9500.13 | 0.017952 | -4.81775e-05 | 0.017952
1589.08 | 0.0399378 | 9500.13 | 0.018976 | -4.81775e-05 | 0.018976
1616.28 | 0.0406216 | 9500.13 | 0.02 | -4.81775e-05 | 0.02
1565.67 | 0.0393496 | 9500.13 | 0.021024 | -4.81775e-05 | 0.021024
1458.51 | 0.0366565 | 9500.13 | 0.022048 | -4.81775e-05 | 0.022048
1373.7 | 0.0345249 | 9500.13 | 0.023072 | -4.81775e-05 | 0.023072
1301.51 | 0.0327104 | 9500.13 | 0.024096 | -4.81775e-05 | 0.024096
1220.8 | 0.030682 | 9500.13 | 0.02512 | -4.81775e-05 | 0.02512
1161.22 | 0.0291846 | 9500.13 | 0.026144 | -4.81775e-05 | 0.026144
1162.13 | 0.0292075 | 9500.13 | 0.027168 | -4.81775e-05 | 0.027168
1238.58 | 0.031129 | 9500.11 | 0.028192 | -0.000254046 | 0.028192
1379.48 | 0.0346701 | 9500.11 | 0.029216 | -0.000254046 | 0.029216
1516.12 | 0.0381042 | 9500.11 | 0.03024 | -0.000254046 | 0.03024
1570.99 | 0.0394833 | 9500.11 | 0.031264 | -0.000254046 | 0.031264
1526.91 | 0.0383755 | 9500.11 | 0.032288 | -0.000254046 | 0.032288
1394.22 | 0.0350406 | 9500.11 | 0.033312 | -0.000254046 | 0.033312
1319.75 | 0.0331688 | 9500.11 | 0.034336 | -0.000254046 | 0.034336
1252.72 | 0.0314842 | 9500.11 | 0.03536 | -0.000254046 | 0.03536
1232.05 | 0.0309647 | 9500.11 | 0.036384 | -0.000254046 | 0.036384
1240.86 | 0.0311863 | 9500.11 | 0.037408 | -0.000254046 | 0.037408
1211.38 | 0.0304452 | 9500.11 | 0.038432 | -0.000254046 | 0.038432
1160.91 | 0.029177 | 9500.11 | 0.039456 | -0.000254046 | 0.039456
1197.85 | 0.0301052 | 9500.11 | 0.04048 | -0.000254046 | 0.04048
1563.85 | 0.0393037 | 9500.11 | 0.042016 | -0.000254046 | 0.042016
1789.4 | 0.0449726 | 9500.11 | 0.044064 | -0.000254046 | 0.044064
1472.35 | 0.0370041 | 9500.11 | 0.046112 | -0.000254046 | 0.046112
1181.89 | 0.0297041 | 9500.11 | 0.04816 | -0.000254046 | 0.04816
1209.1 | 0.0303879 | 9500.11 | 0.050208 | -0.000254046 | 0.050208
1113.8 | 0.0279928 | 9500.11 | 0.052256 | -0.000254046 | 0.052256
1301.2 | 0.0327028 | 9500.11 | 0.054304 | -0.000254046 | 0.054304
1673.58 | 0.0420617 | 9499.95 | 0.056352 | -0.00194021 | 0.056352
1645.01 | 0.0413436 | 9499.95 | 0.0584 | -0.00194021 | 0.0584
1104.68 | 0.0277636 | 9499.95 | 0.060448 | -0.00194021 | 0.060448
831.092 | 0.0208876 | 9499.95 | 0.062496 | -0.00194021 | 0.062496
1125.35 | 0.0282831 | 9499.95 | 0.064544 | -0.00194021 | 0.064544
1461.71 | 0.0367367 | 9499.95 | 0.066592 | -0.00194021 | 0.066592
1655.34 | 0.0416033 | 9499.95 | 0.06864 | -0.00194021 | 0.06864
1839.56 | 0.0462331 | 9499.95 | 0.070688 | -0.00194021 | 0.070688
1396.5 | 0.0350979 | 9499.95 | 0.072736 | -0.00194021 | 0.072736
715.578 | 0.0179844 | 9499.55 | 0.074784 | -0.006136 | 0.074784
1020.63 | 0.0256511 | 9499.55 | 0.076832 | -0.006136 | 0.076832
1558.68 | 0.0391738 | 9499.55 | 0.07888 | -0.006136 | 0.07888
1620.23 | 0.0407209 | 9499.55 | 0.080928 | -0.006136 | 0.080928
1296.95 | 0.0325958 | 9499.55 | 0.082976 | -0.006136 | 0.082976
1250.13 | 0.0314193 | 9499.55 | 0.085024 | -0.006136 | 0.085024
1226.57 | 0.0308272 | 9499.55 | 0.087072 | -0.006136 | 0.087072
1221.56 | 0.0307011 | 9499.55 | 0.08912 | -0.006136 | 0.08912
1569.62 | 0.0394489 | 9499.55 | 0.091168 | -0.006136 | 0.091168
1799.28 | 0.0452209 | 9499.55 | 0.093216 | -0.006136 | 0.093216
1452.28 | 0.0364999 | 9499.55 | 0.095264 | -0.006136 | 0.095264
1075.65 | 0.027034 | 9499.55 | 0.097312 | -0.006136 | 0.097312
1117.29 | 0.0280806 | 9499.09 | 0.09936 | -0.0109886 | 0.09936
1230.37 | 0.0309227 | 9499.09 | 0.101408 | -0.0109886 | 0.101408
1205.75 | 0.0303039 | 9499.09 | 0.103456 | -0.0109886 | 0.103456
1319.9 | 0.0331727 | 9498.61 | 0.105504 | -0.0160471 | 0.105504
1692.89 | 0.0425469 | 9498.61 | 0.107552 | -0.0160471 | 0.107552
1612.79 | 0.0405337 | 9498.61 | 0.1096 | -0.0160471 | 0.1096
1175.66 | 0.0295475 | 9498.61 | 0.111648 | -0.0160471 | 0.111648
1136.14 | 0.0285543 | 9498.61 | 0.113696 | -0.0160471 | 0.113696
1422.19 | 0.0357435 | 9498.61 | 0.115744 | -0.0160471 | 0.115744
1273.84 | 0.0320152 | 9498.61 | 0.117792 | -0.0160471 | 0.117792
1329.93 | 0.0334248 | 9498.61 | 0.11984 | -0.0160471 | 0.11984
1442.4 | 0.0362516 | 9498.61 | 0.121888 | -0.0160471 | 0.121888
1088.26 | 0.027351 | 9498.12 | 0.12496 | -0.0211056 | 0.12496
1409.27 | 0.0354188 | 9498.12 | 0.129056 | -0.0211056 | 0.129056
1552.14 | 0.0390096 | 9498.12 | 0.133152 | -0.0211056 | 0.133152
1217.15 | 0.0305904 | 9498.12 | 0.137248 | -0.0211056 | 0.137248
1275.36 | 0.0320534 | 9498.12 | 0.141344 | -0.0211056 | 0.141344
1572.96 | 0.0395329 | 9498.12 | 0.14544 | -0.0211056 | 0.14544
983.388 | 0.0247152 | 9498.12 | 0.149536 | -0.0211056 | 0.149536
1670.39 | 0.0419815 | 9498.12 | 0.153632 | -0.0211056 | 0.153632
1457.3 | 0.0366259 | 9497.62 | 0.157728 | -0.0263699 | 0.157728
1157.57 | 0.0290929 | 9497.62 | 0.161824 | -0.0263699 | 0.161824
1199.98 | 0.0301587 | 9497.62 | 0.16592 | -0.0263699 | 0.16592
1553.05 | 0.0390325 | 9497.62 | 0.170016 | -0.0263699 | 0.170016
1258.19 | 0.0316217 | 9497.62 | 0.174112 | -0.0263699 | 0.174112
1477.82 | 0.0371416 | 9497.27 | 0.178208 | -0.030154 | 0.178208
1392.85 | 0.0350062 | 9497.27 | 0.182304 | -0.030154 | 0.182304
1167.91 | 0.0293527 | 9496.8 | 0.1864 | -0.0350066 | 0.1864
1399.24 | 0.0351667 | 9496.8 | 0.190496 | -0.0350066 | 0.190496
1604.58 | 0.0403275 | 9496.8 | 0.194592 | -0.0350066 | 0.194592
1309.87 | 0.0329205 | 9496.8 | 0.198688 | -0.0350066 | 0.198688
1280.53 | 0.0321833 | 9496.8 | 0.202784 | -0.0350066 | 0.202784
1543.17 | 0.0387842 | 9496.8 | 0.20688 | -0.0350066 | 0.20688
1152.1 | 0.0289554 | 9496.8 | 0.210976 | -0.0350066 | 0.210976
1209.55 | 0.0303994 | 9496.8 | 0.215072 | -0.0350066 | 0.215072
1490.43 | 0.0374587 | 9496.33 | 0.219168 | -0.0400161 | 0.219168
1313.97 | 0.0330237 | 9496.33 | 0.223264 | -0.0400161 | 0.223264
1224.9 | 0.0307852 | 9496.33 | 0.22736 | -0.0400161 | 0.22736
1622.06 | 0.0407668 | 9496.33 | 0.231456 | -0.0400161 | 0.231456
1233.72 | 0.0310067 | 9495.87 | 0.235552 | -0.0448687 | 0.235552
1119.72 | 0.0281418 | 9495.87 | 0.239648 | -0.0448687 | 0.239648
1948.69 | 0.0489759 | 9495.87 | 0.243744 | -0.0448687 | 0.243744
1239.04 | 0.0311404 | 9495.87 | 0.24784 | -0.0448687 | 0.24784
950.71 | 0.0238939 | 9495.49 | 0.251936 | -0.0488586 | 0.251936
1522.2 | 0.038257 | 9495.49 | 0.256032 | -0.0488586 | 0.256032
1724.8 | 0.0433491 | 9495.49 | 0.260128 | -0.0488586 | 0.260128
1050.57 | 0.0264037 | 9495.49 | 0.264224 | -0.0488586 | 0.264224
1492.1 | 0.0375007 | 9495.49 | 0.26832 | -0.0488586 | 0.26832
1641.51 | 0.0412557 | 9495.49 | 0.272416 | -0.0488586 | 0.272416
839.907 | 0.0211092 | 9495.13 | 0.276512 | -0.0526819 | 0.276512
1473.87 | 0.0370423 | 9495.13 | 0.280608 | -0.0526819 | 0.280608
1519.92 | 0.0381997 | 9495.13 | 0.284704 | -0.0526819 | 0.284704
1319.14 | 0.0331536 | 9495.13 | 0.290848 | -0.0526819 | 0.290848
1214.87 | 0.0305331 | 9494.63 | 0.29904 | -0.0579462 | 0.29904
1636.04 | 0.0411182 | 9494.63 | 0.307232 | -0.0579462 | 0.307232
1388.45 | 0.0348955 | 9494.33 | 0.315424 | -0.0610735 | 0.315424
1182.8 | 0.029727 | 9494.33 | 0.323616 | -0.0610735 | 0.323616
1966.32 | 0.049419 | 9494.33 | 0.331808 | -0.0610735 | 0.331808
1103.31 | 0.0277292 | 9493.81 | 0.34 | -0.0665437 | 0.34
1106.2 | 0.0278018 | 9493.45 | 0.348192 | -0.070367 | 0.348192
1681.94 | 0.0422718 | 9493.45 | 0.356384 | -0.070367 | 0.356384
833.068 | 0.0209373 | 9493.45 | 0.364576 | -0.070367 | 0.364576
1638.93 | 0.0411908 | 9493.15 | 0.372768 | -0.0734844 | 0.372768
1525.39 | 0.0383373 | 9493.15 | 0.38096 | -0.0734844 | 0.38096
1248.61 | 0.0313811 | 9493.15 | 0.389152 | -0.0734844 | 0.389152
1602 | 0.0402625 | 9492.77 | 0.397344 | -0.0775234 | 0.397344
1509.43 | 0.0379362 | 9492.77 | 0.405536 | -0.0775234 | 0.405536
1131.58 | 0.0284397 | 9492.31 | 0.413728 | -0.082327 | 0.413728
1674.19 | 0.042077 | 9492.31 | 0.42192 | -0.082327 | 0.42192
1328.41 | 0.0333866 | 9492.31 | 0.430112 | -0.082327 | 0.430112
1175.2 | 0.029536 | 9491.99 | 0.438304 | -0.0856993 | 0.438304
1705.2 | 0.0428563 | 9491.99 | 0.446496 | -0.0856993 | 0.446496
1590.6 | 0.039976 | 9491.49 | 0.454688 | -0.0909636 | 0.454688
1279.01 | 0.0321451 | 9491.49 | 0.46288 | -0.0909636 | 0.46288
1770.55 | 0.0444989 | 9491.15 | 0.471072 | -0.0945418 | 0.471072
1284.64 | 0.0322864 | 9491.15 | 0.479264 | -0.0945418 | 0.479264
1061.66 | 0.0266825 | 9491.15 | 0.487456 | -0.0945418 | 0.487456
1698.97 | 0.0426997 | 9490.71 | 0.495648 | -0.0991886 | 0.495648
1317.92 | 0.033123 | 9490.71 | 0.50384 | -0.0991886 | 0.50384
1547.28 | 0.0388873 | 9490.37 | 0.512032 | -0.102767 | 0.512032
1815.54 | 0.0456296 | 9490.37 | 0.520224 | -0.102767 | 0.520224
1240.56 | 0.0311786 | 9490.01 | 0.528416 | -0.106551 | 0.528416
1511.86 | 0.0379973 | 9490.01 | 0.536608 | -0.106551 | 0.536608
1574.64 | 0.0395749 | 9490.01 | 0.5448 | -0.106551 | 0.5448
1067.9 | 0.0268391 | 9489.67 | 0.552992 | -0.110129 | 0.552992
1493.47 | 0.0375351 | 9489.67 | 0.561184 | -0.110129 | 0.561184
1834.69 | 0.0461109 | 9489.19 | 0.569376 | -0.115187 | 0.569376
1322.79 | 0.0332452 | 9489.19 | 0.577568 | -0.115187 | 0.577568
1772.68 | 0.0445524 | 9489.19 | 0.58576 | -0.115187 | 0.58576
1463.68 | 0.0367864 | 9488.81 | 0.593952 | -0.119168 | 0.593952
1157.57 | 0.0290929 | 9488.81 | 0.602144 | -0.119168 | 0.602144
1595.46 | 0.0400983 | 9488.45 | 0.610336 | -0.122952 | 0.610336
983.844 | 0.0247267 | 9488.45 | 0.622624 | -0.122952 | 0.622624
1399.54 | 0.0351743 | 9488.13 | 0.639008 | -0.126324 | 0.639008
1877.4 | 0.0471843 | 9487.73 | 0.655392 | -0.130559 | 0.655392
1428.72 | 0.0359078 | 9487.35 | 0.671776 | -0.134549 | 0.671776
1086.44 | 0.0273052 | 9487.01 | 0.68816 | -0.138127 | 0.68816
1582.08 | 0.0397621 | 9487.01 | 0.704544 | -0.138127 | 0.704544
1784.99 | 0.0448618 | 9486.59 | 0.720928 | -0.142568 | 0.720928
998.435 | 0.0250934 | 9485.87 | 0.737312 | -0.150136 | 0.737312
1391.64 | 0.0349757 | 9485.87 | 0.753696 | -0.150136 | 0.753696
1887.13 | 0.0474288 | 9485.49 | 0.77008 | -0.154126 | 0.77008
1546.97 | 0.0388797 | 9485.13 | 0.786464 | -0.1579 | 0.786464
1334.03 | 0.0335279 | 9484.73 | 0.802848 | -0.162135 | 0.802848
1640.6 | 0.0412328 | 9484.33 | 0.819232 | -0.166331 | 0.819232
1600.02 | 0.0402129 | 9483.99 | 0.835616 | -0.169909 | 0.835616
1141.16 | 0.0286804 | 9483.99 | 0.852 | -0.169909 | 0.852
1369.6 | 0.0344218 | 9483.59 | 0.868384 | -0.174144 | 0.868384
1973.92 | 0.04961 | 9483.31 | 0.884768 | -0.177066 | 0.884768
1576.16 | 0.0396131 | 9483.31 | 0.901152 | -0.177066 | 0.901152
1137.2 | 0.028581 | 9482.51 | 0.917536 | -0.185496 | 0.917536
1593.33 | 0.0400448 | 9482.51 | 0.93392 | -0.185496 | 0.93392
1726.32 | 0.0433873 | 9482.09 | 0.950304 | -0.189898 | 0.950304
1375.83 | 0.0345784 | 9481.73 | 0.966688 | -0.193721 | 0.966688
1650.18 | 0.0414735 | 9481.33 | 0.983072 | -0.197907 | 0.983072
1789.1 | 0.0449649 | 9481.33 | 0.999456 | -0.197907 | 0.999456
1327.8 | 0.0333713 | 9480.95 | 1.01584 | -0.201897 | 1.01584
1601.54 | 0.0402511 | 9480.65 | 1.03222 | -0.205064 | 1.03222
1822.99 | 0.0458168 | 9480.27 | 1.04861 | -0.209054 | 1.04861
1496.66 | 0.0376153 | 9479.87 | 1.06499 | -0.213289 | 1.06499
1301.2 | 0.0327028 | 9479.51 | 1.08138 | -0.217073 | 1.08138
1607.77 | 0.0404077 | 9479.51 | 1.09776 | -0.217073 | 1.09776
1449.55 | 0.0364311 | 9479.05 | 1.11414 | -0.221925 | 1.11414
1187.36 | 0.0298416 | 9478.69 | 1.13053 | -0.225709 | 1.13053
1754.44 | 0.044094 | 9478.27 | 1.14691 | -0.230111 | 1.14691
1972.25 | 0.049568 | 9477.91 | 1.1633 | -0.233885 | 1.1633
1434.8 | 0.0360606 | 9477.91 | 1.17968 | -0.233885 | 1.17968
1394.68 | 0.0350521 | 9477.21 | 1.19606 | -0.241248 | 1.19606
1951.88 | 0.0490561 | 9477.21 | 1.21245 | -0.241248 | 1.21245
1300.9 | 0.0326952 | 9476.85 | 1.22883 | -0.245071 | 1.22883
1230.83 | 0.0309342 | 9476.31 | 1.24522 | -0.250747 | 1.24522
1940.48 | 0.0487696 | 9475.95 | 1.2616 | -0.254531 | 1.2616
896.6 | 0.022534 | 9475.63 | 1.28618 | -0.257903 | 1.28618
2215.13 | 0.0556723 | 9474.77 | 1.31894 | -0.266952 | 1.31894
1228.7 | 0.0308807 | 9474.05 | 1.35171 | -0.27451 | 1.35171
1569.01 | 0.0394336 | 9473.71 | 1.38448 | -0.278088 | 1.38448
1818.74 | 0.0457098 | 9472.85 | 1.41725 | -0.287137 | 1.41725
1337.23 | 0.0336081 | 9472.23 | 1.45002 | -0.293675 | 1.45002
1728.3 | 0.0434369 | 9471.65 | 1.48278 | -0.299803 | 1.48278
1366.1 | 0.0343339 | 9471.05 | 1.51555 | -0.306096 | 1.51555
1797.15 | 0.0451674 | 9470.15 | 1.54832 | -0.315596 | 1.54832
1708.24 | 0.0429327 | 9469.81 | 1.58109 | -0.319164 | 1.58109
1470.83 | 0.0369659 | 9468.91 | 1.61386 | -0.328624 | 1.61386
1961 | 0.0492853 | 9468.59 | 1.64662 | -0.331996 | 1.64662
1311.39 | 0.0329587 | 9467.87 | 1.67939 | -0.339565 | 1.67939
1942.15 | 0.0488116 | 9467.41 | 1.71216 | -0.344417 | 1.71216
1638.17 | 0.0411717 | 9466.65 | 1.74493 | -0.352436 | 1.74493
1711.43 | 0.0430129 | 9465.97 | 1.7777 | -0.359583 | 1.7777
1999.91 | 0.0502632 | 9465.13 | 1.81046 | -0.368425 | 1.81046
1363.52 | 0.034269 | 9464.77 | 1.84323 | -0.372209 | 1.84323
2007.51 | 0.0504542 | 9464.01 | 1.876 | -0.380189 | 1.876
1232.05 | 0.0309647 | 9463.27 | 1.90877 | -0.388002 | 1.90877
1759.61 | 0.0442238 | 9462.81 | 1.94154 | -0.392855 | 1.94154
1467.94 | 0.0368933 | 9462.15 | 1.9743 | -0.399796 | 1.9743
1658.23 | 0.0416759 | 9461.41 | 2.00707 | -0.40757 | 2.00707
1970.73 | 0.0495298 | 9460.87 | 2.03984 | -0.413246 | 2.03984
1587.25 | 0.039892 | 9460.15 | 2.07261 | -0.420814 | 2.07261
1728.91 | 0.0434522 | 9459.81 | 2.10538 | -0.424431 | 2.10538
1939.42 | 0.0487429 | 9458.99 | 2.13814 | -0.433019 | 2.13814
1413.37 | 0.0355219 | 9458.59 | 2.17091 | -0.437254 | 2.17091
2157.37 | 0.0542207 | 9457.85 | 2.20368 | -0.445028 | 2.20368
1589.68 | 0.0399531 | 9457.13 | 2.23645 | -0.452635 | 2.23645
2089.43 | 0.0525132 | 9456.41 | 2.26922 | -0.460203 | 2.26922
1943.82 | 0.0488537 | 9455.97 | 2.30198 | -0.464811 | 2.30198
1852.33 | 0.046554 | 9455.27 | 2.33475 | -0.472212 | 2.33475
2021.04 | 0.0507942 | 9454.87 | 2.36752 | -0.476398 | 2.36752
1735.9 | 0.0436279 | 9454.05 | 2.40029 | -0.485035 | 2.40029
2239.3 | 0.0562797 | 9453.45 | 2.43306 | -0.491368 | 2.43306
1759.61 | 0.0442238 | 9453.05 | 2.46582 | -0.495564 | 2.46582
1850.05 | 0.0464967 | 9452.23 | 2.49859 | -0.504201 | 2.49859
1849.59 | 0.0464853 | 9451.41 | 2.53136 | -0.512837 | 2.53136
1580.11 | 0.0397125 | 9451.23 | 2.56413 | -0.514729 | 2.56413
1849.59 | 0.0464853 | 9450.01 | 2.61328 | -0.527552 | 2.61328
2029.24 | 0.0510005 | 9448.49 | 2.67882 | -0.543551 | 2.67882
2215.59 | 0.0556838 | 9447.33 | 2.74435 | -0.555756 | 2.74435
2310.58 | 0.0580712 | 9446.23 | 2.80989 | -0.567353 | 2.80989
1766.15 | 0.0443881 | 9444.63 | 2.87542 | -0.584176 | 2.87542
1719.64 | 0.0432192 | 9443.59 | 2.94096 | -0.595155 | 2.94096
1732.86 | 0.0435515 | 9442.45 | 3.0065 | -0.607115 | 3.0065
2026.05 | 0.0509203 | 9440.95 | 3.07203 | -0.622908 | 3.07203
2426.4 | 0.0609821 | 9439.85 | 3.13757 | -0.634505 | 3.13757
1826.94 | 0.0459161 | 9438.69 | 3.2031 | -0.646711 | 3.2031
1736.05 | 0.0436317 | 9437.51 | 3.26864 | -0.659131 | 3.26864
1635.89 | 0.0411144 | 9436.05 | 3.33418 | -0.674513 | 3.33418
2035.17 | 0.0511495 | 9434.93 | 3.39971 | -0.686267 | 3.39971
2069.83 | 0.0520204 | 9433.73 | 3.46525 | -0.698932 | 3.46525
2180.63 | 0.0548052 | 9432.23 | 3.53078 | -0.714726 | 3.53078
2250.24 | 0.0565547 | 9431.07 | 3.59632 | -0.726891 | 3.59632
1908.56 | 0.0479674 | 9429.91 | 3.66186 | -0.739106 | 3.66186
1783.17 | 0.0448159 | 9428.81 | 3.72739 | -0.750704 | 3.72739
2041.4 | 0.0513061 | 9427.31 | 3.79293 | -0.766487 | 3.79293
2244.92 | 0.056421 | 9426.27 | 3.85846 | -0.777427 | 3.85846
2327.91 | 0.0585067 | 9425.07 | 3.924 | -0.790093 | 3.924
2172.42 | 0.0545989 | 9423.69 | 3.98954 | -0.804602 | 3.98954
2018.15 | 0.0507216 | 9422.51 | 4.05507 | -0.817023 | 4.05507
1929.39 | 0.0484908 | 9421.47 | 4.12061 | -0.827963 | 4.12061
2046.12 | 0.0514245 | 9420.23 | 4.18614 | -0.841041 | 4.18614
2559.24 | 0.0643207 | 9418.77 | 4.25168 | -0.856373 | 4.25168
2503.31 | 0.062915 | 9417.55 | 4.31722 | -0.869245 | 4.31722
1808.25 | 0.0454462 | 9416.35 | 4.38275 | -0.881871 | 4.38275
1551.08 | 0.0389828 | 9415.13 | 4.44829 | -0.894694 | 4.44829
1853.85 | 0.0465922 | 9413.73 | 4.51382 | -0.909418 | 4.51382
2273.5 | 0.0571392 | 9412.51 | 4.57936 | -0.92229 | 4.57936
2772.03 | 0.0696687 | 9411.41 | 4.6449 | -0.933838 | 4.6449
1978.02 | 0.0497131 | 9410.19 | 4.71043 | -0.94671 | 4.71043
1921.18 | 0.0482845 | 9408.59 | 4.77597 | -0.963523 | 4.77597
2022.1 | 0.0508209 | 9407.38 | 4.8415 | -0.976355 | 4.8415
2300.85 | 0.0578268 | 9406.17 | 4.90704 | -0.989021 | 4.90704
2518.51 | 0.063297 | 9404.73 | 4.97258 | -1.00415 | 4.97258
2554.53 | 0.0642023 | 9403.55 | 5.03811 | -1.01657 | 5.03811
2169.38 | 0.0545225 | 9402.45 | 5.10365 | -1.02817 | 5.10365
1812.05 | 0.0455417 | 9401.41 | 5.16918 | -1.03911 | 5.16918
2745.73 | 0.0690078 | 9398.55 | 5.26749 | -1.06924 | 5.26749
2537.05 | 0.063763 | 9395.95 | 5.39856 | -1.09658 | 5.39856
2085.94 | 0.0524253 | 9393.73 | 5.52963 | -1.11994 | 5.52963
2637.67 | 0.0662918 | 9391.13 | 5.6607 | -1.14732 | 5.6607
2358.31 | 0.0592707 | 9388.83 | 5.79178 | -1.17154 | 5.79178
1824.36 | 0.0458511 | 9386.27 | 5.92285 | -1.19848 | 5.92285
2603.77 | 0.06544 | 9383.95 | 6.05392 | -1.2229 | 6.05392
2558.33 | 0.0642978 | 9381.33 | 6.18499 | -1.25048 | 6.18499
2043.53 | 0.0513596 | 9379.03 | 6.31606 | -1.27467 | 6.31606
2856.54 | 0.0717926 | 9376.31 | 6.44714 | -1.30332 | 6.44714
2332.62 | 0.0586251 | 9374.13 | 6.57821 | -1.32627 | 6.57821
2458.32 | 0.0617843 | 9371.5 | 6.70928 | -1.35403 | 6.70928
2886.17 | 0.0725375 | 9368.77 | 6.84035 | -1.38268 | 6.84035
2281.86 | 0.0573493 | 9366.56 | 6.97142 | -1.40603 | 6.97142
2294.32 | 0.0576625 | 9364 | 7.1025 | -1.43297 | 7.1025
2642.68 | 0.0664179 | 9361.77 | 7.23357 | -1.45636 | 7.23357
2372.44 | 0.059626 | 9359.05 | 7.36464 | -1.48499 | 7.36464
2897.27 | 0.0728163 | 9356.73 | 7.49571 | -1.50941 | 7.49571
2984.82 | 0.0750167 | 9353.95 | 7.62678 | -1.53868 | 7.62678
2306.17 | 0.0579605 | 9351.68 | 7.75786 | -1.56266 | 7.75786
3093.49 | 0.0777479 | 9348.98 | 7.88893 | -1.59107 | 7.88893
2853.8 | 0.0717238 | 9346.52 | 8.02 | -1.61697 | 8.02
2440.08 | 0.0613259 | 9343.87 | 8.15107 | -1.64477 | 8.15107
2505.13 | 0.0629608 | 9341.23 | 8.28214 | -1.67256 | 8.28214
2474.43 | 0.0621892 | 9339.06 | 8.41322 | -1.6955 | 8.41322
2477.92 | 0.062277 | 9336.37 | 8.54429 | -1.72372 | 8.54429
3504.17 | 0.0880695 | 9334.1 | 8.67536 | -1.74769 | 8.67536
2633.72 | 0.0661925 | 9331.48 | 8.80643 | -1.77527 | 8.80643
2741.02 | 0.0688894 | 9329.2 | 8.9375 | -1.79929 | 8.9375
3594 | 0.0903271 | 9326.5 | 9.06858 | -1.8277 | 9.06858
2698.62 | 0.0678236 | 9324.24 | 9.19965 | -1.85146 | 9.19965
2923.72 | 0.073481 | 9321.66 | 9.33072 | -1.87865 | 9.33072
3375.89 | 0.0848454 | 9319.06 | 9.46179 | -1.90599 | 9.46179
2453.15 | 0.0616544 | 9316.74 | 9.59286 | -1.93041 | 9.59286
2972.51 | 0.0747072 | 9314.14 | 9.72394 | -1.9578 | 9.72394
3006.25 | 0.0755553 | 9311.82 | 9.85501 | -1.98222 | 9.85501
2695.88 | 0.0677549 | 9309.24 | 9.98608 | -2.00936 | 9.98608
3166.3 | 0.0795777 | 9306.96 | 10.1172 | -2.03337 | 10.1172
3282.57 | 0.0825 | 9304.28 | 10.2482 | -2.06158 | 10.2482
2863.38 | 0.0719645 | 9301.8 | 10.3793 | -2.08769 | 10.3793
3283.94 | 0.0825344 | 9296.7 | 10.5759 | -2.14135 | 10.5759
3316.92 | 0.0833633 | 9291.68 | 10.838 | -2.19418 | 10.838
2836.32 | 0.0712845 | 9286.64 | 11.1002 | -2.24727 | 11.1002
3220.86 | 0.0809491 | 9281.62 | 11.3623 | -2.3001 | 11.3623
3699.79 | 0.0929858 | 9276.68 | 11.6245 | -2.35208 | 11.6245
3657.38 | 0.09192 | 9271.82 | 11.8866 | -2.40323 | 11.8866
3157.94 | 0.0793676 | 9266.88 | 12.1488 | -2.45525 | 12.1488
3680.03 | 0.0924892 | 9262.06 | 12.4109 | -2.50598 | 12.4109
3764.69 | 0.0946169 | 9257.14 | 12.6731 | -2.55775 | 12.6731
3369.21 | 0.0846774 | 9251.78 | 12.9352 | -2.61417 | 12.9352
3529.4 | 0.0887036 | 9246.92 | 13.1973 | -2.66531 | 13.1973
3743.71 | 0.0940898 | 9242 | 13.4595 | -2.71712 | 13.4595
3478.94 | 0.0874354 | 9237.06 | 13.7216 | -2.7691 | 13.7216
3326.65 | 0.0836078 | 9232.06 | 13.9838 | -2.82172 | 13.9838
3996.93 | 0.100454 | 9227 | 14.2459 | -2.87501 | 14.2459
4063.96 | 0.102138 | 9222.1 | 14.5081 | -2.92658 | 14.5081
3663.16 | 0.0920652 | 9217.12 | 14.7702 | -2.979 | 14.7702
3683.68 | 0.0925809 | 9212.18 | 15.0324 | -3.03101 | 15.0324
3983.1 | 0.100106 | 9206.88 | 15.2945 | -3.08681 | 15.2945
3777.61 | 0.0949416 | 9202.06 | 15.5566 | -3.13755 | 15.5566
3882.48 | 0.0975774 | 9197.06 | 15.8188 | -3.19019 | 15.8188
4357.46 | 0.109515 | 9192.14 | 16.0809 | -3.24199 | 16.0809
4325.39 | 0.108709 | 9187.28 | 16.3431 | -3.29314 | 16.3431
3732.77 | 0.0938147 | 9182.42 | 16.6052 | -3.34429 | 16.6052
4079.92 | 0.10254 | 9177.42 | 16.8674 | -3.39688 | 16.8674
4786.68 | 0.120302 | 9172.38 | 17.1295 | -3.44992 | 17.1295
4091.78 | 0.102838 | 9167.34 | 17.3916 | -3.50297 | 17.3916
4014.87 | 0.100905 | 9162.32 | 17.6538 | -3.55584 | 17.6538
4559.61 | 0.114595 | 9156.96 | 17.9159 | -3.61226 | 17.9159
4560.67 | 0.114622 | 9152.1 | 18.1781 | -3.66341 | 18.1781
4321.59 | 0.108613 | 9147.18 | 18.4402 | -3.71517 | 18.4402
4660.98 | 0.117143 | 9142.34 | 18.7024 | -3.76616 | 18.7024
4881.98 | 0.122698 | 9137.42 | 18.9645 | -3.81793 | 18.9645
4350.01 | 0.109328 | 9132.52 | 19.2267 | -3.86949 | 19.2267
4552.46 | 0.114416 | 9127.6 | 19.4888 | -3.92129 | 19.4888
4933.2 | 0.123985 | 9122.66 | 19.7509 | -3.97327 | 19.7509
4946.43 | 0.124317 | 9117.74 | 20.0131 | -4.02508 | 20.0131
4118.22 | 0.103502 | 9112.42 | 20.2752 | -4.08109 | 20.2752
4816.17 | 0.121044 | 9107.2 | 20.5374 | -4.13601 | 20.5374
5194.02 | 0.13054 | 9102.32 | 20.7995 | -4.18741 | 20.7995
4858.88 | 0.122117 | 9092.56 | 21.1927 | -4.29012 | 21.1927
4849.91 | 0.121892 | 9082.64 | 21.717 | -4.39457 | 21.717
5635.71 | 0.141641 | 9072.5 | 22.2413 | -4.5013 | 22.2413
5121.06 | 0.128706 | 9062.78 | 22.7656 | -4.60361 | 22.7656
5732.83 | 0.144082 | 9052.78 | 23.2899 | -4.70887 | 23.2899
5276.1 | 0.132603 | 9042.7 | 23.8142 | -4.81495 | 23.8142
5406.2 | 0.135873 | 9032.78 | 24.3385 | -4.91935 | 24.3385
5952.46 | 0.149602 | 9023.09 | 24.8628 | -5.02145 | 24.8628
5350.57 | 0.134475 | 9012.86 | 25.387 | -5.12906 | 25.387
6098.68 | 0.153276 | 9003.14 | 25.9113 | -5.23135 | 25.9113
5613.97 | 0.141095 | 8993.09 | 26.4356 | -5.33724 | 26.4356
6219.36 | 0.15631 | 8983.05 | 26.9599 | -5.44291 | 26.9599
6121.48 | 0.153849 | 8973.21 | 27.4842 | -5.54648 | 27.4842
5926.32 | 0.148945 | 8963.07 | 28.0085 | -5.65323 | 28.0085
6258.57 | 0.157295 | 8953.23 | 28.5328 | -5.7568 | 28.5328
5892.73 | 0.1481 | 8943.46 | 29.0571 | -5.85956 | 29.0571
6665.61 | 0.167525 | 8933.15 | 29.5813 | -5.96815 | 29.5813
6314.66 | 0.158705 | 8922.89 | 30.1056 | -6.07616 | 30.1056
6961.69 | 0.174966 | 8913.15 | 30.6299 | -6.17867 | 30.6299
6298.39 | 0.158296 | 8903.43 | 31.1542 | -6.28101 | 31.1542
7091.64 | 0.178232 | 8893.51 | 31.6785 | -6.38541 | 31.6785
6318.15 | 0.158793 | 8883.43 | 32.2028 | -6.49149 | 32.2028
7175.08 | 0.18033 | 8873.33 | 32.7271 | -6.59782 | 32.7271
7227.98 | 0.181659 | 8863.35 | 33.2514 | -6.70288 | 33.2514
7059.42 | 0.177423 | 8853.43 | 33.7756 | -6.80732 | 33.7756
7677.11 | 0.192947 | 8843.77 | 34.2999 | -6.909 | 34.2999
7033.88 | 0.176781 | 8833.97 | 34.8242 | -7.01213 | 34.8242
7846.89 | 0.197214 | 8823.83 | 35.3485 | -7.11887 | 35.3485
7264.61 | 0.182579 | 8813.69 | 35.8728 | -7.22561 | 35.8728
8006.78 | 0.201232 | 8803.65 | 36.3971 | -7.33124 | 36.3971
7645.95 | 0.192164 | 8793.51 | 36.9214 | -7.43799 | 36.9214
7720.13 | 0.194028 | 8783.69 | 37.4457 | -7.54135 | 37.4457
8050.86 | 0.20234 | 8773.83 | 37.97 | -7.64514 | 37.97
7370.55 | 0.185242 | 8764.09 | 38.4942 | -7.74764 | 38.4942
8229.15 | 0.206821 | 8754.11 | 39.0185 | -7.8527 | 39.0185
7911.03 | 0.198826 | 8743.61 | 39.5428 | -7.96323 | 39.5428
8225.65 | 0.206733 | 8733.79 | 40.0671 | -8.06659 | 40.0671
8387.52 | 0.210801 | 8724.07 | 40.5914 | -8.16894 | 40.5914
8074.57 | 0.202936 | 8714.25 | 41.1157 | -8.27227 | 41.1157
8916.15 | 0.224087 | 8704.47 | 41.64 | -8.37523 | 41.64
8761.58 | 0.220202 | 8683.93 | 42.4264 | -8.59142 | 42.4264
8559.12 | 0.215114 | 8664.34 | 43.475 | -8.79771 | 43.475
8738.63 | 0.219626 | 8644.45 | 44.5236 | -9.007 | 44.5236
9231.84 | 0.232021 | 8624.3 | 45.5721 | -9.21917 | 45.5721
9688.57 | 0.2435 | 8604.71 | 46.6207 | -9.4253 | 46.6207
9546.01 | 0.239917 | 8584.75 | 47.6693 | -9.63541 | 47.6693
9607.56 | 0.241464 | 8564.64 | 48.7179 | -9.84716 | 48.7179
9733.87 | 0.244639 | 8544.66 | 49.7664 | -10.0574 | 49.7664
10017.5 | 0.251767 | 8525.12 | 50.815 | -10.2631 | 50.815
10456.9 | 0.26281 | 8504.64 | 51.8636 | -10.4787 | 51.8636
10489.4 | 0.263628 | 8485.06 | 52.9122 | -10.6848 | 52.9122
10666.5 | 0.268078 | 8465.09 | 53.9607 | -10.895 | 53.9607
10311.7 | 0.259162 | 8444.98 | 55.0093 | -11.1066 | 55.0093
10844.2 | 0.272544 | 8425.45 | 56.0579 | -11.3123 | 56.0579
10895.2 | 0.273827 | 8405.45 | 57.1065 | -11.5228 | 57.1065
10998.4 | 0.276421 | 8385.45 | 58.155 | -11.7333 | 58.155
11584.1 | 0.291139 | 8365.31 | 59.2036 | -11.9453 | 59.2036
11803.1 | 0.296644 | 8345.71 | 60.2522 | -12.1517 | 60.2522
11749.7 | 0.295303 | 8325.49 | 61.3008 | -12.3645 | 61.3008
11552 | 0.290333 | 8305.81 | 62.3493 | -12.5716 | 62.3493
11327.2 | 0.284684 | 8286.13 | 63.3979 | -12.7788 | 63.3979
11717.1 | 0.294482 | 8265.63 | 64.4465 | -12.9946 | 64.4465
12184.7 | 0.306236 | 8246.17 | 65.4951 | -13.1994 | 65.4951
12724.5 | 0.319801 | 8226.09 | 66.5436 | -13.4108 | 66.5436
12523.1 | 0.314739 | 8205.99 | 67.5922 | -13.6224 | 67.5922
12074.1 | 0.303455 | 8186.03 | 68.6408 | -13.8324 | 68.6408
12535.5 | 0.315052 | 8166.49 | 69.6894 | -14.0381 | 69.6894
12669.6 | 0.318422 | 8146.35 | 70.738 | -14.2501 | 70.738
13342.3 | 0.335329 | 8126.45 | 71.7865 | -14.4596 | 71.7865
13194 | 0.3316 | 8106.77 | 72.8351 | -14.6667 | 72.8351
13094.3 | 0.329095 | 8086.41 | 73.8837 | -14.8811 | 73.8837
13079.2 | 0.328716 | 8066.81 | 74.9323 | -15.0874 | 74.9323
13472 | 0.338587 | 8046.71 | 75.9808 | -15.2989 | 75.9808
13863.6 | 0.348431 | 8026.77 | 77.0294 | -15.5088 | 77.0294
13728.2 | 0.345028 | 8007.05 | 78.078 | -15.7164 | 78.078
13982 | 0.351407 | 7987.17 | 79.1266 | -15.9257 | 79.1266
13610.3 | 0.342063 | 7967.17 | 80.1751 | -16.1362 | 80.1751
13745.7 | 0.345467 | 7947.15 | 81.2237 | -16.3469 | 81.2237
14302.4 | 0.35946 | 7927.41 | 82.2723 | -16.5547 | 82.2723
14702.5 | 0.369514 | 7907.18 | 83.3209 | -16.7677 | 83.3209
14588.6 | 0.366653 | 7867.88 | 84.8937 | -17.1814 | 84.8937
14820.6 | 0.372482 | 7827.68 | 86.9909 | -17.6045 | 86.9909
15131.3 | 0.38029 | 7787.82 | 89.088 | -18.0241 | 89.088
15792.4 | 0.396907 | 7748.14 | 91.1852 | -18.4417 | 91.1852
15391.3 | 0.386826 | 7708.12 | 93.2823 | -18.863 | 93.2823
15771.1 | 0.396372 | 7668.18 | 95.3795 | -19.2834 | 95.3795
16315.9 | 0.410063 | 7628.5 | 97.4766 | -19.7011 | 97.4766