## Details
Filename | omni_slowcomp_cross8
Instrument name | 5343-1369
Operator
rundate | 2025-07-17
Sample name | omni_slowcomp_cross8
Geometry name | 8.0mm parallel plate, Peltier plate Sandblasted - 93704
Procedure name | Axial
proceduresegments | Axial
[File Parameters]
Name | omni_slowcomp_cross8
Instrument type | Discovery HR20
Instrument serial number | 5343-1369
Instrument name | 5343-1369
Instrument location | Unknown
Company name | Stanford
Trios version | 5.1.1.46572
File name | C:\Users\kuhl\Desktop\Summer2025\OmniSlowCompression\omni_slowcomp_cross8.tri
Instrument firmware version | 11.29
Run date | 2025-07-17 13:06
Time at start of test | 0.293613
[Geometry Parameters]
Geometry Type | Parallel plate
Name | 8.0mm parallel plate, Peltier plate Sandblasted - 93704
Diameter | 8.0 mm
Gap | 1000.0 µm
Loading gap | 45000.0 µm
Trim gap offset | 50.0 µm
Material | Steel
Material | Stainless steel
Environmental System | Peltier plate
Serial number | 500731893704
Notes
[Geometry Extended Parameters]
Expansion coefficient | 0.0 µm/°C
Expansion coefficient enabled | no
Compliance | 1.03 mrad/N.m
Geometry Inertia | 1.35597 µN.m.s²
Friction | 0.287423 µN.m/(rad/s)
Friction correction enabled | yes
Stress constant | 9947180 Pa/N.m
Strain constant | 4.0 1/rad
Normal Stress Constant | 39788.7 Pa/N
Fluid Density Constant | 1.34041e-13
[Instrument Options]
ETC camera available | no
Friction | 0.287423 µN.m/(rad/s)
Friction calibration date | 2025-07-17 10:26
Friction correction enabled | yes
Rotational mapping date | 2025-06-26 14:00
Rotational mapping geometry | 8.0mm parallel plate, Peltier plate Sandblasted - 93704
Rotational mapping number of iterations | 1
Rotational mapping type | standard
Smart swap enabled | no
[Temperature Options]
Current temperature system compensation | 0.00000 µm/°C
Current temperature system offset | 0.000 °C
Current temperature system span | 1
Gap temperature compensation calibration date | 1/1/0001 12:00:00 AM
Gap temperature compensation enabled | no
Purge gas only (no active cooling) | no
Temperature control enabled | yes
Temperature system control | Peltier plate
Upper temperature system fitted | no
Temperature wait duration | 00:00:10 hh:mm:ss
Temperature wait tolerance | 0.200000 °C
[Inertia Options]
Instrument inertia | 21.1450 µN.m.s²
Instrument inertia calibration date | 2025-07-17 10:23
[Gap Options]
Axial force for sample compression | 1.00000 N
Closure distance | 1000.00 µm
Closure profile | none
Closure velocity | 100.000 µm/s
Gap velocity (coarse) | 32000.0 µm/s
Gap velocity (fine) | 3000.00 µm/s
Gap velocity (other) | 32000.0 µm/s
Gap zero mode | standard (DHR) or deceleration (AR)
Gap handling at start of test | Flag mismatches between geometry and instrument gap
Gap tolerance | 4.00000 µm
Gap wait duration | 00:00:02 hh:mm:ss
Override wait for gap | no
[Axial Force Control]
Axial force action outside range | Return to initial value
Control axial force active | no
Control axial force max gap change up | 1000.00 µm
Control axial force min gap change down | 1000.00 µm
Control axial force sensitivity | 0.100000 N
Control axial force set initial value | no
Control axial force type | Compression
Controlled axial force | 1.00000 N
[Flow Options]
Flow collect all points | yes
Flow collect negative shear rate data | yes
Flow inertia correction | yes
Flow non-steady state minimum velocity | 1.00000e-6 rad/s
Flow torque limit | 0.0100000 µN.m
Flow velocity limit | 1.00000e-6 rad/s
Flow velocity tolerance | 5%
Flow zero strain at start of step | yes
[Oscillation Options]
Oscillation displacement limit | 1.00000e-5 rad
Oscillation displacement tolerance | 5%
Oscillation raw phase limit | 170.000 °
Oscillation torque limit | 0.100000 µN.m
Oscillation torque tolerance | 1%
Oscillation velocity tolerance | 5%
[Conditioning Options]
Zero axial force before run | no
Zero speed after preshear | Leave as is
Zero velocity threshold | 0.100000 rad/s
[Experiment all steps options]
Maximum axial force limit | 50.0000 N
Minimum axial force limit | 0.100000 N
Temperature tolerance (results) | 1.00000 °C

## Axial - 1
Axial - 1
Normal stress | Axial force | Gap | Time | Strain | Stress
Pa | N | µm | s | % | Pa
1439.67 | 0.0361828 | 8599.95 | 0 | -0.000475939 | 719.834
1479.49 | 0.0371836 | 8599.95 | 0.000544 | -0.000475939 | 739.745
1477.51 | 0.037134 | 8599.95 | 0.001568 | -0.000475939 | 738.757
1475.69 | 0.0370881 | 8599.95 | 0.002592 | -0.000475939 | 737.845
1455.78 | 0.0365877 | 8599.95 | 0.003616 | -0.000475939 | 727.889
1380.09 | 0.0346854 | 8599.95 | 0.00464 | -0.000475939 | 690.043
1246.18 | 0.03132 | 8599.95 | 0.005664 | -0.000475939 | 623.091
1112.73 | 0.027966 | 8599.95 | 0.006688 | -0.000475939 | 556.367
1045.25 | 0.02627 | 8599.95 | 0.007712 | -0.000475939 | 522.624
1125.96 | 0.0282984 | 8599.95 | 0.008736 | -0.000475939 | 562.978
1313.51 | 0.0330122 | 8599.95 | 0.00976 | -0.000475939 | 656.757
1514.45 | 0.0380622 | 8599.95 | 0.010784 | -0.000475939 | 757.224
1619.93 | 0.0407133 | 8599.95 | 0.011808 | -0.000475939 | 809.965
1653.22 | 0.0415499 | 8599.95 | 0.012832 | -0.000475939 | 826.608
1661.12 | 0.0417485 | 8599.95 | 0.013856 | -0.000475939 | 830.56
1677.54 | 0.0421611 | 8599.95 | 0.01488 | -0.000475939 | 838.768
1673.58 | 0.0420617 | 8599.95 | 0.015904 | -0.000475939 | 836.792
1573.88 | 0.0395558 | 8599.95 | 0.016928 | -0.000475939 | 786.938
1413.07 | 0.0355143 | 8599.95 | 0.017952 | -0.000475939 | 706.535
1279.32 | 0.0321527 | 8599.83 | 0.018976 | -0.00188375 | 639.658
1308.35 | 0.0328823 | 8599.83 | 0.02 | -0.00188375 | 654.173
1322.33 | 0.0332338 | 8599.83 | 0.021024 | -0.00188375 | 661.165
1266.55 | 0.0318318 | 8599.83 | 0.022048 | -0.00188375 | 633.274
1183.87 | 0.0297538 | 8599.83 | 0.023072 | -0.00188375 | 591.933
1185.23 | 0.0297882 | 8599.83 | 0.024096 | -0.00188375 | 592.617
1338.44 | 0.0336387 | 8599.83 | 0.02512 | -0.00188375 | 669.221
1602.76 | 0.0402816 | 8599.83 | 0.026144 | -0.00188375 | 801.378
1780.43 | 0.0447472 | 8599.83 | 0.027168 | -0.00188375 | 890.217
1770.55 | 0.0444989 | 8599.83 | 0.028192 | -0.00188375 | 885.277
1621.75 | 0.0407591 | 8599.83 | 0.029216 | -0.00188375 | 810.877
1460.64 | 0.03671 | 8599.83 | 0.03024 | -0.00188375 | 730.321
1324.46 | 0.0332873 | 8599.83 | 0.031264 | -0.00188375 | 662.229
1236.3 | 0.0310717 | 8599.83 | 0.032288 | -0.00188375 | 618.151
1194.96 | 0.0300326 | 8599.83 | 0.033312 | -0.00188375 | 597.48
1207.12 | 0.0303382 | 8599.83 | 0.034336 | -0.00188375 | 603.56
1291.17 | 0.0324507 | 8599.83 | 0.03536 | -0.00188375 | 645.586
1426.44 | 0.0358505 | 8599.83 | 0.036384 | -0.00188375 | 713.222
1557.61 | 0.0391471 | 8599.83 | 0.037408 | -0.00188375 | 778.807
1591.81 | 0.0400066 | 8599.83 | 0.038432 | -0.00188375 | 795.906
1557.16 | 0.0391356 | 8599.83 | 0.039456 | -0.00188375 | 778.579
1558.53 | 0.03917 | 8599.83 | 0.04048 | -0.00188375 | 779.263
1448.94 | 0.0364158 | 8599.83 | 0.042016 | -0.00188375 | 724.47
1063.18 | 0.0267207 | 8599.83 | 0.044064 | -0.00188375 | 531.592
1125.35 | 0.0282831 | 8599.83 | 0.046112 | -0.00188375 | 562.674
1240.86 | 0.0311863 | 8599.59 | 0.04816 | -0.00465607 | 620.431
1210.31 | 0.0304185 | 8599.59 | 0.050208 | -0.00465607 | 605.156
1515.97 | 0.0381004 | 8599.59 | 0.052256 | -0.00465607 | 757.984
1497.27 | 0.0376306 | 8599.59 | 0.054304 | -0.00465607 | 748.636
1249.22 | 0.0313964 | 8599.59 | 0.056352 | -0.00465607 | 624.611
1205.14 | 0.0302886 | 8599.59 | 0.0584 | -0.00465607 | 602.572
1299.53 | 0.0326608 | 8599.59 | 0.060448 | -0.00465607 | 649.766
1704.89 | 0.0428487 | 8599.59 | 0.062496 | -0.00465607 | 852.447
1582.39 | 0.0397698 | 8599.59 | 0.064544 | -0.00465607 | 791.194
1363.52 | 0.034269 | 8599.13 | 0.066592 | -0.0100166 | 681.76
1205.3 | 0.0302924 | 8599.13 | 0.06864 | -0.0100166 | 602.648
1025.64 | 0.0257772 | 8599.13 | 0.070688 | -0.0100166 | 512.821
1355.77 | 0.0340742 | 8599.13 | 0.072736 | -0.0100166 | 677.884
1567.95 | 0.0394069 | 8599.13 | 0.074784 | -0.0100166 | 783.974
1598.2 | 0.040167 | 8599.13 | 0.076832 | -0.0100166 | 799.098
1804.3 | 0.0453469 | 8599.13 | 0.07888 | -0.0100166 | 902.148
1574.94 | 0.0395826 | 8599.13 | 0.080928 | -0.0100166 | 787.47
1139.64 | 0.0286422 | 8599.13 | 0.082976 | -0.0100166 | 569.818
1159.24 | 0.0291349 | 8598.77 | 0.085024 | -0.0141967 | 579.621
1323.24 | 0.0332567 | 8598.77 | 0.087072 | -0.0141967 | 661.621
1687.57 | 0.0424132 | 8598.77 | 0.08912 | -0.0141967 | 843.783
1641.36 | 0.0412519 | 8598.77 | 0.091168 | -0.0141967 | 820.68
1249.98 | 0.0314155 | 8598.77 | 0.093216 | -0.0141967 | 624.991
1120.64 | 0.0281647 | 8598.77 | 0.095264 | -0.0141967 | 560.318
1111.06 | 0.027924 | 8598.77 | 0.097312 | -0.0141967 | 555.531
1551.84 | 0.0390019 | 8598.77 | 0.09936 | -0.0141967 | 775.919
1985.47 | 0.0499003 | 8598.77 | 0.101408 | -0.0141967 | 992.735
1468.24 | 0.0369009 | 8598.41 | 0.103456 | -0.018366 | 734.121
1266.09 | 0.0318204 | 8598.41 | 0.105504 | -0.018366 | 633.046
1114.86 | 0.0280195 | 8598.41 | 0.107552 | -0.018366 | 557.43
1050.87 | 0.0264113 | 8598.41 | 0.1096 | -0.018366 | 525.436
1288.74 | 0.0323896 | 8598.41 | 0.111648 | -0.018366 | 644.37
1431.46 | 0.0359765 | 8598.41 | 0.113696 | -0.018366 | 715.73
1561.87 | 0.0392541 | 8598.41 | 0.115744 | -0.018366 | 780.935
1658.38 | 0.0416797 | 8598.41 | 0.117792 | -0.018366 | 829.192
1193.74 | 0.0300021 | 8598.41 | 0.11984 | -0.018366 | 596.872
918.335 | 0.0230803 | 8598.41 | 0.121888 | -0.018366 | 459.168
1455.17 | 0.0365724 | 8597.95 | 0.12496 | -0.0237265 | 727.585
1657.62 | 0.0416606 | 8597.95 | 0.129056 | -0.0237265 | 828.812
1122.61 | 0.0282143 | 8597.95 | 0.133152 | -0.0237265 | 561.306
1266.7 | 0.0318357 | 8597.95 | 0.137248 | -0.0237265 | 633.35
1754.29 | 0.0440901 | 8597.95 | 0.141344 | -0.0237265 | 877.146
1548.8 | 0.0389255 | 8597.67 | 0.14544 | -0.026997 | 774.399
1239.19 | 0.0311443 | 8597.67 | 0.149536 | -0.026997 | 619.595
1508.67 | 0.0379171 | 8597.67 | 0.153632 | -0.026997 | 754.336
998.131 | 0.0250858 | 8597.67 | 0.157728 | -0.026997 | 499.066
1368.08 | 0.0343836 | 8597.17 | 0.161824 | -0.0328124 | 684.04
1620.08 | 0.0407171 | 8597.17 | 0.16592 | -0.0328124 | 810.041
1074.13 | 0.0269958 | 8597.17 | 0.170016 | -0.0328124 | 537.064
1610.2 | 0.0404688 | 8597.17 | 0.174112 | -0.0328124 | 805.101
1368.69 | 0.0343989 | 8597.17 | 0.178208 | -0.0328124 | 684.344
1371.12 | 0.03446 | 8597.17 | 0.182304 | -0.0328124 | 685.56
1313.97 | 0.0330237 | 8596.85 | 0.1864 | -0.0365377 | 656.985
1805.97 | 0.0453889 | 8596.85 | 0.190496 | -0.0365377 | 902.984
1314.58 | 0.033039 | 8596.85 | 0.194592 | -0.0365377 | 657.289
1077.32 | 0.027076 | 8596.85 | 0.198688 | -0.0365377 | 538.659
1613.09 | 0.0405414 | 8596.53 | 0.202784 | -0.040263 | 806.545
1267.31 | 0.0318509 | 8596.53 | 0.20688 | -0.040263 | 633.654
1288.28 | 0.0323781 | 8596.53 | 0.210976 | -0.040263 | 644.142
1679.81 | 0.0422184 | 8596.53 | 0.215072 | -0.040263 | 839.907
1305.91 | 0.0328212 | 8596.03 | 0.219168 | -0.0460783 | 652.957
1180.22 | 0.0296621 | 8596.03 | 0.223264 | -0.046035 | 590.109
1398.17 | 0.0351399 | 8596.03 | 0.22736 | -0.046035 | 699.087
1493.78 | 0.0375427 | 8596.03 | 0.231456 | -0.046035 | 746.888
1458.06 | 0.036645 | 8595.77 | 0.235552 | -0.049078 | 729.029
1353.94 | 0.0340283 | 8595.77 | 0.239648 | -0.049078 | 676.972
1444.84 | 0.0363127 | 8595.77 | 0.243744 | -0.049078 | 722.418
1063.64 | 0.0267322 | 8595.77 | 0.24784 | -0.049078 | 531.82
1666.14 | 0.0418746 | 8595.77 | 0.251936 | -0.049078 | 833.068
1714.01 | 0.0430778 | 8595.77 | 0.256032 | -0.049078 | 857.007
1027.16 | 0.0258154 | 8595.77 | 0.260128 | -0.049078 | 513.581
1608.38 | 0.040423 | 8595.41 | 0.264224 | -0.0532582 | 804.189
1384.34 | 0.0347923 | 8595.41 | 0.26832 | -0.0532582 | 692.171
1263.66 | 0.0317593 | 8595.41 | 0.272416 | -0.0532582 | 631.831
1245.57 | 0.0313047 | 8595.41 | 0.276512 | -0.0532582 | 622.787
1650.02 | 0.0414696 | 8595.41 | 0.280608 | -0.0532582 | 825.012
1382.97 | 0.0347579 | 8595.13 | 0.284704 | -0.0565286 | 691.487
1762.19 | 0.0442888 | 8595.13 | 0.290848 | -0.0565286 | 881.097
1563.39 | 0.0392923 | 8594.59 | 0.29904 | -0.062788 | 781.695
955.877 | 0.0240238 | 8594.59 | 0.307232 | -0.062788 | 477.939
1857.49 | 0.0466839 | 8594.59 | 0.315424 | -0.062788 | 928.747
1171.25 | 0.0294367 | 8594.31 | 0.323616 | -0.0660584 | 585.625
1272.93 | 0.0319923 | 8594.31 | 0.331808 | -0.0660584 | 636.466
1693.95 | 0.0425736 | 8593.99 | 0.34 | -0.0697837 | 846.975
1174.44 | 0.0295169 | 8593.99 | 0.348192 | -0.0697837 | 587.221
1083.09 | 0.0272211 | 8593.99 | 0.356384 | -0.0697837 | 541.547
2022.25 | 0.0508248 | 8593.67 | 0.364576 | -0.073509 | 1011.13
1084.01 | 0.0272441 | 8593.67 | 0.372768 | -0.073509 | 542.003
1396.65 | 0.0351017 | 8593.27 | 0.38096 | -0.078144 | 698.327
1412.61 | 0.0355028 | 8593.27 | 0.389152 | -0.078144 | 706.307
1043.27 | 0.0262203 | 8593.27 | 0.397344 | -0.078144 | 521.636
1772.83 | 0.0445562 | 8592.91 | 0.405536 | -0.0823241 | 886.417
1573.88 | 0.0395558 | 8592.91 | 0.413728 | -0.0823241 | 786.938
971.988 | 0.0244287 | 8592.63 | 0.42192 | -0.0855946 | 485.994
1740.31 | 0.0437387 | 8592.63 | 0.430112 | -0.0855946 | 870.154
1380.54 | 0.0346968 | 8592.17 | 0.438304 | -0.0909551 | 690.271
1056.8 | 0.0265603 | 8592.17 | 0.446496 | -0.0909551 | 528.4
1886.83 | 0.0474212 | 8592.17 | 0.454688 | -0.0909551 | 943.414
1212.59 | 0.0304758 | 8591.87 | 0.46288 | -0.0944097 | 606.296
1275.52 | 0.0320572 | 8591.87 | 0.471072 | -0.0944097 | 637.758
1710.21 | 0.0429823 | 8591.87 | 0.479264 | -0.0944097 | 855.107
1210.31 | 0.0304185 | 8591.53 | 0.487456 | -0.0983624 | 605.156
1417.17 | 0.0356174 | 8591.53 | 0.495648 | -0.0983624 | 708.586
1645.77 | 0.0413627 | 8591.17 | 0.50384 | -0.102586 | 822.884
767.103 | 0.0192794 | 8591.17 | 0.512032 | -0.102586 | 383.552
1625.86 | 0.0408623 | 8590.87 | 0.520224 | -0.10603 | 812.929
1792.29 | 0.0450451 | 8590.87 | 0.528416 | -0.10603 | 896.144
1127.48 | 0.0283366 | 8590.87 | 0.536608 | -0.10603 | 563.738
1520.83 | 0.0382227 | 8590.53 | 0.5448 | -0.109982 | 760.416
1350.3 | 0.0339366 | 8590.53 | 0.552992 | -0.109982 | 675.148
1294.97 | 0.0325462 | 8590.53 | 0.561184 | -0.109982 | 647.486
1733.92 | 0.0435783 | 8590.13 | 0.569376 | -0.114661 | 866.962
1253.17 | 0.0314957 | 8590.13 | 0.577568 | -0.114661 | 626.587
1082.64 | 0.0272097 | 8589.73 | 0.58576 | -0.119296 | 541.319
1685.44 | 0.0423597 | 8589.73 | 0.593952 | -0.119296 | 842.719
1417.32 | 0.0356213 | 8589.33 | 0.602144 | -0.123974 | 708.662
1321.72 | 0.0332185 | 8589.33 | 0.610336 | -0.123974 | 660.861
1028.07 | 0.0258383 | 8589.09 | 0.622624 | -0.126746 | 514.037
1535.57 | 0.0385932 | 8588.69 | 0.639008 | -0.131381 | 767.787
1666.14 | 0.0418746 | 8588.45 | 0.655392 | -0.134197 | 833.068
1127.02 | 0.0283251 | 8588.05 | 0.671776 | -0.138832 | 563.51
1389.97 | 0.0349337 | 8588.05 | 0.68816 | -0.138832 | 694.983
1663.1 | 0.0417982 | 8587.73 | 0.704544 | -0.142557 | 831.548
1221.26 | 0.0306935 | 8587.43 | 0.720928 | -0.146055 | 610.628
1383.89 | 0.0347809 | 8587.03 | 0.737312 | -0.150679 | 691.943
1728 | 0.0434293 | 8586.73 | 0.753696 | -0.154177 | 863.998
1304.7 | 0.0327907 | 8586.73 | 0.77008 | -0.154177 | 652.349
1226.42 | 0.0308234 | 8586.41 | 0.786464 | -0.157902 | 613.211
1698.81 | 0.0426959 | 8586.03 | 0.802848 | -0.16231 | 849.407
1623.58 | 0.040805 | 8585.73 | 0.819232 | -0.165808 | 811.789
1211.53 | 0.030449 | 8585.31 | 0.835616 | -0.170713 | 605.764
1545.76 | 0.0388491 | 8585.05 | 0.852 | -0.173713 | 772.879
1777.7 | 0.0446784 | 8585.05 | 0.868384 | -0.173713 | 888.849
1145.72 | 0.028795 | 8584.77 | 0.884768 | -0.176983 | 572.858
1318.83 | 0.0331459 | 8584.41 | 0.901152 | -0.181164 | 659.417
1817.82 | 0.0456869 | 8584.13 | 0.917536 | -0.184434 | 908.912
1605.03 | 0.0403389 | 8583.69 | 0.93392 | -0.189524 | 802.517
928.215 | 0.0233286 | 8583.69 | 0.950304 | -0.189524 | 464.107
1675.56 | 0.0421114 | 8582.99 | 0.966688 | -0.1977 | 837.78
1649.87 | 0.0414658 | 8582.99 | 0.983072 | -0.1977 | 824.936
997.523 | 0.0250705 | 8582.69 | 0.999456 | -0.201144 | 498.762
1483.59 | 0.0372868 | 8582.31 | 1.01584 | -0.205595 | 741.797
1647.44 | 0.0414047 | 8581.97 | 1.03222 | -0.209547 | 823.72
1322.03 | 0.0332261 | 8581.97 | 1.04861 | -0.209547 | 661.013
1212.74 | 0.0304796 | 8581.69 | 1.06499 | -0.212774 | 606.372
1557.31 | 0.0391395 | 8581.27 | 1.08138 | -0.21768 | 778.655
1607.62 | 0.0404039 | 8580.95 | 1.09776 | -0.221405 | 803.809
1408.05 | 0.0353882 | 8580.57 | 1.11414 | -0.225813 | 704.027
1562.63 | 0.0392732 | 8580.27 | 1.13053 | -0.229311 | 781.315
1461.71 | 0.0367367 | 8579.91 | 1.14691 | -0.233491 | 730.853
1440.28 | 0.0361981 | 8579.91 | 1.1633 | -0.233491 | 720.138
1318.83 | 0.0331459 | 8579.53 | 1.17968 | -0.237888 | 659.417
1706.72 | 0.0428945 | 8579.23 | 1.19606 | -0.241386 | 853.359
1291.48 | 0.0324583 | 8578.83 | 1.21245 | -0.246064 | 645.738
1324.46 | 0.0332873 | 8578.57 | 1.22883 | -0.249064 | 662.229
1869.35 | 0.0469819 | 8578.17 | 1.24522 | -0.253742 | 934.674
1484.96 | 0.0373211 | 8578.17 | 1.2616 | -0.253742 | 742.481
1721 | 0.0432536 | 8577.35 | 1.28618 | -0.263282 | 860.502
1303.33 | 0.0327563 | 8576.73 | 1.31894 | -0.270462 | 651.665
1835 | 0.0461185 | 8576.37 | 1.35171 | -0.274642 | 917.499
989.316 | 0.0248642 | 8575.71 | 1.38448 | -0.28232 | 494.658
1702.31 | 0.0427837 | 8574.99 | 1.41725 | -0.290713 | 851.155
1190.4 | 0.029918 | 8574.67 | 1.45002 | -0.294438 | 595.2
1463.38 | 0.0367787 | 8573.95 | 1.48278 | -0.302799 | 731.689
1652.15 | 0.0415231 | 8573.67 | 1.51555 | -0.306069 | 826.076
1204.69 | 0.0302771 | 8572.83 | 1.54832 | -0.315837 | 602.344
1778.76 | 0.0447052 | 8572.23 | 1.58109 | -0.32279 | 889.381
1425.53 | 0.0358275 | 8571.85 | 1.61386 | -0.327186 | 712.766
1528.28 | 0.0384098 | 8571.17 | 1.64662 | -0.335092 | 764.139
1608.07 | 0.0404153 | 8570.45 | 1.67939 | -0.343495 | 804.037
1172.01 | 0.0294558 | 8570.03 | 1.71216 | -0.348358 | 586.005
2001.43 | 0.0503014 | 8569.33 | 1.74493 | -0.356491 | 1000.71
1380.24 | 0.0346892 | 8569.01 | 1.7777 | -0.360216 | 690.119
1604.73 | 0.0403313 | 8568.35 | 1.81046 | -0.367894 | 802.365
1685.44 | 0.0423597 | 8567.67 | 1.84323 | -0.375789 | 842.719
1403.19 | 0.035266 | 8567.17 | 1.876 | -0.381604 | 701.595
1957.96 | 0.0492089 | 8566.49 | 1.90877 | -0.389509 | 978.98
1194.81 | 0.0300288 | 8565.89 | 1.94154 | -0.396505 | 597.404
1622.82 | 0.0407859 | 8565.41 | 1.9743 | -0.402093 | 811.409
1623.73 | 0.0408088 | 8564.81 | 2.00707 | -0.409045 | 811.865
1530.86 | 0.0384748 | 8564.13 | 2.03984 | -0.41694 | 765.431
1857.95 | 0.0466954 | 8563.73 | 2.07261 | -0.421618 | 928.975
1143.89 | 0.0287491 | 8563.13 | 2.10538 | -0.428571 | 571.946
1692.13 | 0.0425278 | 8562.41 | 2.13814 | -0.436974 | 846.063
1421.73 | 0.035732 | 8562.03 | 2.17091 | -0.441382 | 710.866
1467.48 | 0.0368818 | 8561.41 | 2.20368 | -0.448605 | 733.741
1903.24 | 0.0478337 | 8561.01 | 2.23645 | -0.45324 | 951.622
1190.1 | 0.0299104 | 8560.31 | 2.26922 | -0.461362 | 595.048
1930.3 | 0.0485137 | 8559.55 | 2.30198 | -0.47022 | 965.149
1428.42 | 0.0359001 | 8559.31 | 2.33475 | -0.472993 | 714.21
1639.84 | 0.0412137 | 8558.69 | 2.36752 | -0.480216 | 819.921
1797.61 | 0.0451788 | 8558.35 | 2.40029 | -0.484169 | 898.804
1360.78 | 0.0342002 | 8557.63 | 2.43306 | -0.492529 | 680.392
2013.13 | 0.0505956 | 8556.91 | 2.46582 | -0.500932 | 1006.57
1304.55 | 0.0327868 | 8556.23 | 2.49859 | -0.508827 | 652.273
1891.84 | 0.0475472 | 8555.83 | 2.53136 | -0.513462 | 945.922
1219.58 | 0.0306515 | 8555.31 | 2.56413 | -0.519505 | 609.792
1898.08 | 0.0477038 | 8554.27 | 2.61328 | -0.531634 | 949.038
1817.67 | 0.0456831 | 8553.13 | 2.67882 | -0.544856 | 908.836
1425.38 | 0.0358237 | 8551.81 | 2.74435 | -0.560201 | 712.69
1294.21 | 0.0325271 | 8550.85 | 2.80989 | -0.571377 | 647.106
1347.56 | 0.0338679 | 8549.77 | 2.87542 | -0.583961 | 673.78
1799.43 | 0.0452247 | 8548.69 | 2.94096 | -0.596501 | 899.716
1954.46 | 0.049121 | 8547.31 | 3.0065 | -0.612529 | 977.232
1857.49 | 0.0466839 | 8546.33 | 3.07203 | -0.623932 | 928.747
1314.88 | 0.0330466 | 8545.31 | 3.13757 | -0.63579 | 657.441
1624.79 | 0.0408355 | 8544.01 | 3.2031 | -0.650908 | 812.397
1674.34 | 0.0420808 | 8542.95 | 3.26864 | -0.663221 | 837.172
1790.31 | 0.0449955 | 8541.95 | 3.33418 | -0.674852 | 895.157
1803.99 | 0.0453393 | 8540.99 | 3.39971 | -0.686017 | 901.996
1295.28 | 0.0325538 | 8539.55 | 3.46525 | -0.702781 | 647.638
1380.85 | 0.0347045 | 8538.45 | 3.53078 | -0.715548 | 690.423
1645.01 | 0.0413436 | 8537.49 | 3.59632 | -0.726724 | 822.504
1860.08 | 0.0467488 | 8536.01 | 3.66186 | -0.743932 | 930.039
1868.29 | 0.0469551 | 8535.13 | 3.72739 | -0.754155 | 934.143
1869.5 | 0.0469857 | 8533.99 | 3.79293 | -0.767421 | 934.75
1338.59 | 0.0336425 | 8532.99 | 3.85846 | -0.779041 | 669.297
1027.77 | 0.0258307 | 8531.73 | 3.924 | -0.793715 | 513.885
1537.55 | 0.0386429 | 8530.51 | 3.98954 | -0.80789 | 768.775
1843.81 | 0.0463401 | 8529.53 | 4.05507 | -0.819294 | 921.907
2131.99 | 0.0535828 | 8528.51 | 4.12061 | -0.831141 | 1066
1724.8 | 0.0433491 | 8527.23 | 4.18614 | -0.846042 | 862.402
1410.64 | 0.0354532 | 8526.21 | 4.25168 | -0.8579 | 705.319
1682.7 | 0.0422909 | 8525.13 | 4.31722 | -0.87043 | 841.351
1759.76 | 0.0442277 | 8523.87 | 4.38275 | -0.885103 | 879.881
2196.44 | 0.0552024 | 8522.77 | 4.44829 | -0.897871 | 1098.22
1944.43 | 0.0488689 | 8521.77 | 4.51382 | -0.909491 | 972.216
1736.66 | 0.043647 | 8520.69 | 4.57936 | -0.922075 | 868.33
1462.16 | 0.0367482 | 8519.31 | 4.6449 | -0.938113 | 731.081
1486.79 | 0.037367 | 8518.33 | 4.71043 | -0.949516 | 743.393
2105.09 | 0.0529066 | 8517.17 | 4.77597 | -0.962999 | 1052.54
2020.73 | 0.0507866 | 8515.77 | 4.8415 | -0.979308 | 1010.37
1458.51 | 0.0366565 | 8514.79 | 4.90704 | -0.990711 | 729.257
1409.42 | 0.0354226 | 8513.73 | 4.97258 | -1.00302 | 704.711
1542.57 | 0.0387689 | 8512.75 | 5.03811 | -1.01442 | 771.283
1716.29 | 0.0431351 | 8511.27 | 5.10365 | -1.03164 | 858.146
2295.69 | 0.0576969 | 8510.27 | 5.16918 | -1.04327 | 1147.84
1465.2 | 0.0368246 | 8508.03 | 5.26749 | -1.06929 | 732.601
1614.91 | 0.0405872 | 8505.77 | 5.39856 | -1.09559 | 807.457
2150.23 | 0.0540412 | 8503.27 | 5.52963 | -1.12466 | 1075.11
1785.75 | 0.0448809 | 8501.23 | 5.6607 | -1.14836 | 892.877
1675.1 | 0.0420999 | 8498.91 | 5.79178 | -1.17535 | 837.552
2259.06 | 0.0567763 | 8496.73 | 5.92285 | -1.20069 | 1129.53
1513.84 | 0.0380469 | 8494.33 | 6.05392 | -1.22863 | 756.92
1952.79 | 0.049079 | 8492.31 | 6.18499 | -1.25211 | 976.396
1786.82 | 0.0449076 | 8489.91 | 6.31606 | -1.28 | 893.409
1522.05 | 0.0382532 | 8487.49 | 6.44714 | -1.30816 | 761.024
2092.78 | 0.0525972 | 8485.49 | 6.57821 | -1.33141 | 1046.39
1771.16 | 0.0445142 | 8483.17 | 6.70928 | -1.3584 | 885.581
1940.03 | 0.0487581 | 8481.03 | 6.84035 | -1.38329 | 970.013
2313.47 | 0.0581438 | 8478.99 | 6.97142 | -1.407 | 1156.73
1767.51 | 0.0444225 | 8476.59 | 7.1025 | -1.43489 | 883.757
2055.84 | 0.051669 | 8474.23 | 7.23357 | -1.46232 | 1027.92
2244.77 | 0.0564172 | 8472.09 | 7.36464 | -1.48722 | 1122.38
1605.19 | 0.0403427 | 8469.65 | 7.49571 | -1.5156 | 802.593
2122.57 | 0.0533459 | 8467.73 | 7.62678 | -1.53791 | 1061.28
1921.63 | 0.0482959 | 8465.27 | 7.75786 | -1.56652 | 960.817
1605.34 | 0.0403466 | 8462.95 | 7.88893 | -1.59349 | 802.669
2225.47 | 0.0559321 | 8460.85 | 8.02 | -1.61794 | 1112.73
2128.8 | 0.0535026 | 8458.51 | 8.15107 | -1.64514 | 1064.4
1905.22 | 0.0478834 | 8456.33 | 8.28214 | -1.67049 | 952.609
2368.95 | 0.0595381 | 8453.85 | 8.41322 | -1.69929 | 1184.47
1729.52 | 0.0434675 | 8451.77 | 8.54429 | -1.7235 | 864.758
1919.35 | 0.0482386 | 8449.23 | 8.67536 | -1.75302 | 959.677
2176.37 | 0.0546982 | 8447.21 | 8.80643 | -1.7765 | 1088.19
1715.99 | 0.0431275 | 8444.69 | 8.9375 | -1.8058 | 857.995
1753.38 | 0.0440672 | 8442.63 | 9.06858 | -1.82978 | 876.69
2114.82 | 0.0531511 | 8440.33 | 9.19965 | -1.85648 | 1057.41
1712.8 | 0.0430473 | 8437.87 | 9.33072 | -1.88511 | 856.399
2068.15 | 0.0519784 | 8435.81 | 9.46179 | -1.90908 | 1034.08
2032.74 | 0.0510883 | 8433.49 | 9.59286 | -1.93603 | 1016.37
1932.43 | 0.0485671 | 8431.49 | 9.72394 | -1.95928 | 966.213
2462.88 | 0.0618989 | 8429.03 | 9.85501 | -1.9879 | 1231.44
1995.2 | 0.0501448 | 8426.99 | 9.98608 | -2.0116 | 997.599
1840.77 | 0.0462637 | 8424.67 | 10.1172 | -2.03858 | 920.387
2385.06 | 0.059943 | 8422.27 | 10.2482 | -2.06652 | 1192.53
1721.92 | 0.0432765 | 8420.23 | 10.3793 | -2.09023 | 860.958
2561.82 | 0.0643857 | 8415.73 | 10.5759 | -2.14255 | 1280.91
2054.17 | 0.051627 | 8411.17 | 10.838 | -2.19556 | 1027.09
2036.84 | 0.0511915 | 8406.77 | 11.1002 | -2.24675 | 1018.42
2277.3 | 0.0572347 | 8402.45 | 11.3623 | -2.29699 | 1138.65
2346.76 | 0.0589804 | 8397.51 | 11.6245 | -2.35445 | 1173.38
1829.83 | 0.0459887 | 8393.07 | 11.8866 | -2.40604 | 914.915
2106.3 | 0.0529372 | 8388.41 | 12.1488 | -2.46023 | 1053.15
2406.94 | 0.0604931 | 8383.91 | 12.4109 | -2.51256 | 1203.47
2518.05 | 0.0632855 | 8379.41 | 12.6731 | -2.56489 | 1259.03
1816.3 | 0.0456487 | 8374.99 | 12.9352 | -2.61626 | 908.152
2405.27 | 0.0604511 | 8370.53 | 13.1973 | -2.66813 | 1202.64
2682.96 | 0.0674302 | 8366.15 | 13.4595 | -2.71904 | 1341.48
2040.64 | 0.051287 | 8361.69 | 13.7216 | -2.77091 | 1020.32
2270 | 0.0570513 | 8357.27 | 13.9838 | -2.82233 | 1135
2369.86 | 0.059561 | 8352.51 | 14.2459 | -2.87766 | 1184.93
2351.77 | 0.0591065 | 8348.03 | 14.5081 | -2.92976 | 1175.89
1893.82 | 0.0475969 | 8343.59 | 14.7702 | -2.9814 | 946.91
2685.85 | 0.0675028 | 8339.11 | 15.0324 | -3.03345 | 1342.92
2846.2 | 0.0715328 | 8334.63 | 15.2945 | -3.08555 | 1423.1
2119.07 | 0.0532581 | 8329.91 | 15.5566 | -3.14042 | 1059.54
2105.24 | 0.0529105 | 8325.33 | 15.8188 | -3.1937 | 1052.62
2658.19 | 0.0668075 | 8320.93 | 16.0809 | -3.24485 | 1329.09
2785.1 | 0.0699972 | 8316.55 | 16.3431 | -3.29581 | 1392.55
2294.01 | 0.0576549 | 8311.77 | 16.6052 | -3.35136 | 1147.01
2518.05 | 0.0632855 | 8307.27 | 16.8674 | -3.40368 | 1259.03
2433.54 | 0.0611616 | 8302.91 | 17.1295 | -3.45442 | 1216.77
2301.92 | 0.0578535 | 8298.45 | 17.3916 | -3.50625 | 1150.96
2301.77 | 0.0578497 | 8293.87 | 17.6538 | -3.55953 | 1150.88
2346 | 0.0589613 | 8289.41 | 17.9159 | -3.61135 | 1173
3782.47 | 0.0950639 | 8285.05 | 18.1781 | -3.66204 | 1891.24
2208.9 | 0.0555157 | 8280.63 | 18.4402 | -3.71346 | 1104.45
2521.09 | 0.0633619 | 8275.65 | 18.7024 | -3.77137 | 1260.55
2934.66 | 0.0737561 | 8271.23 | 18.9645 | -3.82275 | 1467.33
2381.71 | 0.059859 | 8266.54 | 19.2267 | -3.87738 | 1190.86
2543.89 | 0.0639349 | 8262.07 | 19.4888 | -3.92925 | 1271.94
2863.53 | 0.0719683 | 8257.73 | 19.7509 | -3.97972 | 1431.76
2176.83 | 0.0547097 | 8253.23 | 20.0131 | -4.03205 | 1088.41
2492.06 | 0.0626323 | 8248.82 | 20.2752 | -4.08342 | 1246.03
2997.59 | 0.0753375 | 8244.32 | 20.5374 | -4.13575 | 1498.79
2814.28 | 0.0707306 | 8240.03 | 20.7995 | -4.18553 | 1407.14
2571.25 | 0.0646225 | 8230.73 | 21.1927 | -4.29367 | 1285.62
2364.39 | 0.0594235 | 8221.86 | 21.717 | -4.39692 | 1182.19
2920.53 | 0.0734008 | 8212.82 | 22.2413 | -4.50203 | 1460.26
2490.24 | 0.0625865 | 8203.63 | 22.7656 | -4.60881 | 1245.12
3063.55 | 0.0769954 | 8194.81 | 23.2899 | -4.71137 | 1531.77
2598.91 | 0.0653177 | 8185.49 | 23.8142 | -4.81975 | 1299.46
3116.44 | 0.0783248 | 8176.63 | 24.3385 | -4.92276 | 1558.22
3029.05 | 0.0761283 | 8167.73 | 24.8628 | -5.02623 | 1514.52
2387.95 | 0.0600156 | 8158.82 | 25.387 | -5.12994 | 1193.97
3353.55 | 0.0842839 | 8149.34 | 25.9113 | -5.24017 | 1676.78
2633.87 | 0.0661963 | 8140.32 | 26.4356 | -5.34505 | 1316.93
2886.02 | 0.0725337 | 8131.6 | 26.9599 | -5.44643 | 1443.01
3256.88 | 0.0818544 | 8122.68 | 27.4842 | -5.55017 | 1628.44
2836.32 | 0.0712845 | 8113.82 | 28.0085 | -5.65319 | 1418.16
3001.84 | 0.0754445 | 8104.53 | 28.5328 | -5.76111 | 1500.92
2617.15 | 0.0657761 | 8095.5 | 29.0571 | -5.86621 | 1308.57
3435.32 | 0.0863391 | 8086.28 | 29.5813 | -5.97341 | 1717.66
3171.92 | 0.079719 | 8077.46 | 30.1056 | -6.07598 | 1585.96
3364.34 | 0.0845551 | 8068.54 | 30.6299 | -6.17971 | 1682.17
3392.61 | 0.0852656 | 8059.78 | 31.1542 | -6.28155 | 1696.31
3137.42 | 0.0788519 | 8050.42 | 31.6785 | -6.39039 | 1568.71
3339.87 | 0.0839401 | 8041.6 | 32.2028 | -6.49294 | 1669.94
2981.93 | 0.0749441 | 8032.6 | 32.7271 | -6.59759 | 1490.96
3652.97 | 0.0918093 | 8022.96 | 33.2514 | -6.70969 | 1826.49
2991.51 | 0.0751847 | 8014.14 | 33.7756 | -6.81225 | 1495.75
3586.25 | 0.0901323 | 8005.32 | 34.2999 | -6.91482 | 1793.12
3185.6 | 0.0800628 | 7996.38 | 34.8242 | -7.01875 | 1592.8
3530.77 | 0.088738 | 7987.54 | 35.3485 | -7.12153 | 1765.39
3642.64 | 0.0915495 | 7978.62 | 35.8728 | -7.22527 | 1821.32
3598.71 | 0.0904455 | 7969.02 | 36.3971 | -7.33687 | 1799.36
4053.02 | 0.101863 | 7960.16 | 36.9214 | -7.43989 | 2026.51
3223.6 | 0.0810178 | 7951.2 | 37.4457 | -7.54409 | 1611.8
4147.25 | 0.104232 | 7942.36 | 37.97 | -7.64688 | 2073.63
3197.91 | 0.0803723 | 7933.12 | 38.4942 | -7.75434 | 1598.96
4066.85 | 0.102211 | 7924.32 | 39.0185 | -7.85664 | 2033.42
3555.55 | 0.0893607 | 7915.18 | 39.5428 | -7.96292 | 1777.77
3893.88 | 0.0978639 | 7906.04 | 40.0671 | -8.0692 | 1946.94
3816.21 | 0.0959119 | 7897.24 | 40.5914 | -8.17154 | 1908.11
3563 | 0.0895478 | 7888.04 | 41.1157 | -8.27851 | 1781.5
4149.23 | 0.104281 | 7879.14 | 41.64 | -8.38202 | 2074.61
4172.94 | 0.104877 | 7861.38 | 42.4264 | -8.58851 | 2086.47
4013.8 | 0.100878 | 7842.82 | 43.475 | -8.80431 | 2006.9
4136.16 | 0.103953 | 7825.04 | 44.5236 | -9.01102 | 2068.08
4157.59 | 0.104492 | 7806.92 | 45.5721 | -9.22173 | 2078.79
4225.68 | 0.106203 | 7788.86 | 46.6207 | -9.43176 | 2112.84
4313.08 | 0.108399 | 7771.06 | 47.6693 | -9.6387 | 2156.54
4588.18 | 0.115314 | 7752.88 | 48.7179 | -9.85014 | 2294.09
4737.29 | 0.119061 | 7734.94 | 49.7664 | -10.0587 | 2368.64
4600.04 | 0.115612 | 7716.46 | 50.815 | -10.2736 | 2300.02
4539.54 | 0.114091 | 7698.92 | 51.8636 | -10.4775 | 2269.77
4303.96 | 0.10817 | 7680.74 | 52.9122 | -10.6889 | 2151.98
4333.44 | 0.108911 | 7662.68 | 53.9607 | -10.8989 | 2166.72
4837.75 | 0.121586 | 7644.79 | 55.0093 | -11.107 | 2418.88
5116.66 | 0.128596 | 7626.75 | 56.0579 | -11.3168 | 2558.33
5394.95 | 0.13559 | 7608.55 | 57.1065 | -11.5284 | 2697.48
5057.99 | 0.127121 | 7590.36 | 58.155 | -11.7399 | 2528.99
5097.05 | 0.128103 | 7572.64 | 59.2036 | -11.9459 | 2548.52
4683.94 | 0.11772 | 7554.43 | 60.2522 | -12.1577 | 2341.97
5134.14 | 0.129035 | 7536.34 | 61.3008 | -12.368 | 2567.07
5264.7 | 0.132316 | 7518.65 | 62.3493 | -12.5738 | 2632.35
5519.74 | 0.138726 | 7500.51 | 63.3979 | -12.7847 | 2759.87
5594.52 | 0.140606 | 7482.25 | 64.4465 | -12.997 | 2797.26
5897.44 | 0.148219 | 7464.18 | 65.4951 | -13.2071 | 2948.72
5888.62 | 0.147997 | 7446.37 | 66.5436 | -13.4142 | 2944.31
5844.7 | 0.146893 | 7427.96 | 67.5922 | -13.6282 | 2922.35
5308.32 | 0.133413 | 7410.29 | 68.6408 | -13.8338 | 2654.16
5452.71 | 0.137042 | 7392 | 69.6894 | -14.0464 | 2726.36
5895.77 | 0.148177 | 7374.07 | 70.738 | -14.2549 | 2947.88
5917.96 | 0.148735 | 7356.11 | 71.7865 | -14.4638 | 2958.98
6115.09 | 0.153689 | 7338.02 | 72.8351 | -14.674 | 3057.55
6361.93 | 0.159893 | 7320.2 | 73.8837 | -14.8813 | 3180.96
6369.83 | 0.160091 | 7301.68 | 74.9323 | -15.0966 | 3184.92
6250.67 | 0.157096 | 7284 | 75.9808 | -15.3022 | 3125.33
6139.87 | 0.154312 | 7265.87 | 77.0294 | -15.5131 | 3069.93
5867.8 | 0.147474 | 7247.71 | 78.078 | -15.7242 | 2933.9
6084.24 | 0.152914 | 7229.97 | 79.1266 | -15.9305 | 3042.12
6483.52 | 0.162949 | 7211.83 | 80.1751 | -16.1414 | 3241.76
6813.95 | 0.171253 | 7193.93 | 81.2237 | -16.3496 | 3406.98
7095.9 | 0.178339 | 7175.51 | 82.2723 | -16.5638 | 3547.95
6789.18 | 0.170631 | 7157.75 | 83.3209 | -16.7703 | 3394.59
6472.42 | 0.16267 | 7121.47 | 84.8937 | -17.1921 | 3236.21
7166.12 | 0.180104 | 7085.61 | 86.9909 | -17.6091 | 3583.06
7360.36 | 0.184986 | 7049.33 | 89.088 | -18.031 | 3680.18
7159.28 | 0.179932 | 7013.69 | 91.1852 | -18.4454 | 3579.64
7179.19 | 0.180433 | 6977.61 | 93.2823 | -18.8649 | 3589.59
7649.91 | 0.192263 | 6941.15 | 95.3795 | -19.2889 | 3824.95
7749.31 | 0.194761 | 6905.33 | 97.4766 | -19.7053 | 3874.65