## Details
Filename | omni_slowcomp_cross9
Instrument name | 5343-1369
Operator
rundate | 2025-07-17
Sample name | omni_slowcomp_cross9
Geometry name | 8.0mm parallel plate, Peltier plate Sandblasted - 93704
Procedure name | Axial
proceduresegments | Axial
[File Parameters]
Name | omni_slowcomp_cross9
Instrument type | Discovery HR20
Instrument serial number | 5343-1369
Instrument name | 5343-1369
Instrument location | Unknown
Company name | Stanford
Trios version | 5.1.1.46572
File name | C:\Users\kuhl\Desktop\Summer2025\OmniSlowCompression\omni_slowcomp_cross9.tri
Instrument firmware version | 11.29
Run date | 2025-07-17 13:14
Time at start of test | 1.28497
[Geometry Parameters]
Geometry Type | Parallel plate
Name | 8.0mm parallel plate, Peltier plate Sandblasted - 93704
Diameter | 8.0 mm
Gap | 1000.0 µm
Loading gap | 45000.0 µm
Trim gap offset | 50.0 µm
Material | Steel
Material | Stainless steel
Environmental System | Peltier plate
Serial number | 500731893704
Notes
[Geometry Extended Parameters]
Expansion coefficient | 0.0 µm/°C
Expansion coefficient enabled | no
Compliance | 1.03 mrad/N.m
Geometry Inertia | 1.35597 µN.m.s²
Friction | 0.287423 µN.m/(rad/s)
Friction correction enabled | yes
Stress constant | 9947180 Pa/N.m
Strain constant | 4.0 1/rad
Normal Stress Constant | 39788.7 Pa/N
Fluid Density Constant | 1.34041e-13
[Instrument Options]
ETC camera available | no
Friction | 0.287423 µN.m/(rad/s)
Friction calibration date | 2025-07-17 10:26
Friction correction enabled | yes
Rotational mapping date | 2025-06-26 14:00
Rotational mapping geometry | 8.0mm parallel plate, Peltier plate Sandblasted - 93704
Rotational mapping number of iterations | 1
Rotational mapping type | standard
Smart swap enabled | no
[Temperature Options]
Current temperature system compensation | 0.00000 µm/°C
Current temperature system offset | 0.000 °C
Current temperature system span | 1
Gap temperature compensation calibration date | 1/1/0001 12:00:00 AM
Gap temperature compensation enabled | no
Purge gas only (no active cooling) | no
Temperature control enabled | yes
Temperature system control | Peltier plate
Upper temperature system fitted | no
Temperature wait duration | 00:00:10 hh:mm:ss
Temperature wait tolerance | 0.200000 °C
[Inertia Options]
Instrument inertia | 21.1450 µN.m.s²
Instrument inertia calibration date | 2025-07-17 10:23
[Gap Options]
Axial force for sample compression | 1.00000 N
Closure distance | 1000.00 µm
Closure profile | none
Closure velocity | 100.000 µm/s
Gap velocity (coarse) | 32000.0 µm/s
Gap velocity (fine) | 3000.00 µm/s
Gap velocity (other) | 32000.0 µm/s
Gap zero mode | standard (DHR) or deceleration (AR)
Gap handling at start of test | Flag mismatches between geometry and instrument gap
Gap tolerance | 4.00000 µm
Gap wait duration | 00:00:02 hh:mm:ss
Override wait for gap | no
[Axial Force Control]
Axial force action outside range | Return to initial value
Control axial force active | no
Control axial force max gap change up | 1000.00 µm
Control axial force min gap change down | 1000.00 µm
Control axial force sensitivity | 0.100000 N
Control axial force set initial value | no
Control axial force type | Compression
Controlled axial force | 1.00000 N
[Flow Options]
Flow collect all points | yes
Flow collect negative shear rate data | yes
Flow inertia correction | yes
Flow non-steady state minimum velocity | 1.00000e-6 rad/s
Flow torque limit | 0.0100000 µN.m
Flow velocity limit | 1.00000e-6 rad/s
Flow velocity tolerance | 5%
Flow zero strain at start of step | yes
[Oscillation Options]
Oscillation displacement limit | 1.00000e-5 rad
Oscillation displacement tolerance | 5%
Oscillation raw phase limit | 170.000 °
Oscillation torque limit | 0.100000 µN.m
Oscillation torque tolerance | 1%
Oscillation velocity tolerance | 5%
[Conditioning Options]
Zero axial force before run | no
Zero speed after preshear | Leave as is
Zero velocity threshold | 0.100000 rad/s
[Experiment all steps options]
Maximum axial force limit | 50.0000 N
Minimum axial force limit | 0.100000 N
Temperature tolerance (results) | 1.00000 °C

## Axial - 1
Axial - 1
Normal stress | Axial force | Gap | Time | Strain | Stress
Pa | N | µm | s | % | Pa
932.927 | 0.023447 | 8000 | 0 | -5.34579e-05 | 466.463
818.325 | 0.0205667 | 8000 | 0.000544 | -5.34579e-05 | 409.162
715.882 | 0.0179921 | 8000 | 0.001568 | -5.34579e-05 | 357.941
624.991 | 0.0157077 | 8000 | 0.002592 | -5.34579e-05 | 312.495
541.699 | 0.0136144 | 8000 | 0.003616 | -5.34579e-05 | 270.85
529.236 | 0.0133011 | 8000 | 0.00464 | -5.34579e-05 | 264.618
623.471 | 0.0156695 | 8000 | 0.005664 | -5.34579e-05 | 311.735
819.237 | 0.0205897 | 8000 | 0.006688 | -5.34579e-05 | 409.618
1007.86 | 0.0253302 | 8000 | 0.007712 | -5.34579e-05 | 503.929
1082.64 | 0.0272097 | 8000 | 0.008736 | -5.34579e-05 | 541.319
1021.39 | 0.0256702 | 8000 | 0.00976 | -5.34579e-05 | 510.693
787.166 | 0.0197836 | 8000 | 0.010784 | -5.34579e-05 | 393.583
643.838 | 0.0161814 | 8000 | 0.011808 | -5.34579e-05 | 321.919
558.57 | 0.0140384 | 8000 | 0.012832 | -5.34579e-05 | 279.285
521.94 | 0.0131178 | 8000 | 0.013856 | -5.34579e-05 | 260.97
509.629 | 0.0128084 | 8000 | 0.01488 | -5.34579e-05 | 254.814
541.547 | 0.0136106 | 7999.92 | 0.015904 | -0.00101971 | 270.774
649.918 | 0.0163342 | 7999.92 | 0.016928 | -0.00101971 | 324.959
821.364 | 0.0206431 | 7999.92 | 0.017952 | -0.00101971 | 410.682
1015.61 | 0.0255251 | 7999.92 | 0.018976 | -0.00101971 | 507.805
1213.81 | 0.0305063 | 7999.92 | 0.02 | -0.00101971 | 606.904
1316.4 | 0.0330848 | 7999.92 | 0.021024 | -0.00101971 | 658.201
1272.63 | 0.0319846 | 7999.92 | 0.022048 | -0.00101971 | 636.314
1104.83 | 0.0277674 | 7999.92 | 0.023072 | -0.00101971 | 552.415
898.272 | 0.022576 | 7999.92 | 0.024096 | -0.00101971 | 449.136
693.995 | 0.017442 | 7999.92 | 0.02512 | -0.00101971 | 346.998
552.035 | 0.0138741 | 7999.92 | 0.026144 | -0.00101971 | 276.017
470.719 | 0.0118305 | 7999.92 | 0.027168 | -0.00101971 | 235.36
429.073 | 0.0107838 | 7999.92 | 0.028192 | -0.00101971 | 214.537
475.735 | 0.0119565 | 7999.92 | 0.029216 | -0.00101971 | 237.867
655.085 | 0.0164641 | 7999.92 | 0.03024 | -0.00101971 | 327.543
949.038 | 0.0238519 | 7999.92 | 0.031264 | -0.00101971 | 474.519
1224.45 | 0.0307737 | 7999.92 | 0.032288 | -0.00101971 | 612.224
1155.9 | 0.0290509 | 7999.92 | 0.033312 | -0.00101971 | 577.949
974.268 | 0.024486 | 7999.92 | 0.034336 | -0.00101971 | 487.134
811.789 | 0.0204025 | 7999.92 | 0.03536 | -0.00101971 | 405.894
756.616 | 0.0190158 | 7999.92 | 0.036384 | -0.00101971 | 378.308
742.633 | 0.0186644 | 7999.82 | 0.037408 | -0.00230027 | 371.316
674.996 | 0.0169645 | 7999.82 | 0.038432 | -0.00230027 | 337.498
546.107 | 0.0137252 | 7999.82 | 0.039456 | -0.00230027 | 273.054
451.72 | 0.011353 | 7999.82 | 0.04048 | -0.00230027 | 225.86
618.303 | 0.0155397 | 7999.82 | 0.042016 | -0.00230027 | 309.152
1037.19 | 0.0260675 | 7999.82 | 0.044064 | -0.00230027 | 518.596
1186.45 | 0.0298187 | 7999.82 | 0.046112 | -0.00230027 | 593.225
1209.86 | 0.030407 | 7999.82 | 0.04816 | -0.00230027 | 604.928
791.422 | 0.0198906 | 7999.82 | 0.050208 | -0.00230027 | 395.711
232.852 | 0.0058522 | 7999.82 | 0.052256 | -0.00230027 | 116.426
425.577 | 0.0106959 | 7999.82 | 0.054304 | -0.00230027 | 212.789
760.872 | 0.0191228 | 7999.82 | 0.056352 | -0.00230027 | 380.436
1245.42 | 0.0313009 | 7999.82 | 0.0584 | -0.00230027 | 622.711
1375.07 | 0.0345593 | 7999.56 | 0.060448 | -0.00551334 | 687.536
663.141 | 0.0166665 | 7999.56 | 0.062496 | -0.00551334 | 331.57
350.949 | 0.00882032 | 7999.56 | 0.064544 | -0.00551334 | 175.475
624.839 | 0.0157039 | 7999.56 | 0.066592 | -0.00551334 | 312.419
944.326 | 0.0237335 | 7999.56 | 0.06864 | -0.00551334 | 472.163
1223.69 | 0.0307546 | 7999.56 | 0.070688 | -0.00551334 | 611.844
1125.2 | 0.0282793 | 7999.56 | 0.072736 | -0.00551334 | 562.598
650.07 | 0.016338 | 7999.56 | 0.074784 | -0.00551334 | 325.035
604.016 | 0.0151806 | 7999.56 | 0.076832 | -0.00551334 | 302.008
547.475 | 0.0137595 | 7999.56 | 0.07888 | -0.00551334 | 273.737
654.325 | 0.016445 | 7999.04 | 0.080928 | -0.0120559 | 327.163
1045.4 | 0.0262738 | 7999.04 | 0.082976 | -0.0120559 | 522.7
1109.24 | 0.0278782 | 7999.04 | 0.085024 | -0.0120559 | 554.619
961.805 | 0.0241728 | 7999.04 | 0.087072 | -0.0120559 | 480.902
906.024 | 0.0227709 | 7999.04 | 0.08912 | -0.0120559 | 453.012
433.025 | 0.0108831 | 7999.04 | 0.091168 | -0.0120559 | 216.513
293.496 | 0.00737637 | 7999.04 | 0.093216 | -0.0120559 | 146.748
1003.3 | 0.0252156 | 7999.04 | 0.095264 | -0.0120559 | 501.649
1083.25 | 0.027225 | 7999.04 | 0.097312 | -0.0120559 | 541.623
876.538 | 0.0220298 | 7998.76 | 0.09936 | -0.0155251 | 438.269
579.393 | 0.0145617 | 7998.76 | 0.101408 | -0.0155251 | 289.697
396.547 | 0.00996631 | 7998.76 | 0.103456 | -0.0155251 | 198.273
784.734 | 0.0197225 | 7998.76 | 0.105504 | -0.0155251 | 392.367
1319.75 | 0.0331688 | 7998.76 | 0.107552 | -0.0155251 | 659.873
1263.21 | 0.0317478 | 7998.76 | 0.1096 | -0.0155251 | 631.603
984.908 | 0.0247534 | 7998.76 | 0.111648 | -0.0155251 | 492.454
767.711 | 0.0192947 | 7998.76 | 0.113696 | -0.0155251 | 383.856
503.853 | 0.0126632 | 7998.76 | 0.115744 | -0.0155251 | 251.927
784.582 | 0.0197187 | 7998.42 | 0.117792 | -0.0197742 | 392.291
1140.7 | 0.0286689 | 7998.42 | 0.11984 | -0.0197742 | 570.35
878.969 | 0.0220909 | 7998.42 | 0.121888 | -0.0197742 | 439.485
717.554 | 0.0180341 | 7998.42 | 0.12496 | -0.0197742 | 358.777
508.109 | 0.0127702 | 7998.42 | 0.129056 | -0.0197742 | 254.055
1149.67 | 0.0288943 | 7998.42 | 0.133152 | -0.0197742 | 574.834
957.245 | 0.0240582 | 7997.94 | 0.137248 | -0.0257812 | 478.623
182.39 | 0.00458397 | 7997.94 | 0.141344 | -0.0257812 | 91.1952
1125.04 | 0.0282754 | 7997.94 | 0.14544 | -0.0257812 | 562.522
1025.03 | 0.0257619 | 7997.94 | 0.149536 | -0.0257812 | 512.517
530.452 | 0.0133317 | 7997.64 | 0.153632 | -0.0295415 | 265.226
1120.94 | 0.0281723 | 7997.64 | 0.157728 | -0.0295415 | 560.47
704.179 | 0.0176979 | 7997.64 | 0.161824 | -0.0295415 | 352.089
433.937 | 0.010906 | 7997.64 | 0.16592 | -0.0295415 | 216.968
1072.15 | 0.0269461 | 7997.64 | 0.170016 | -0.0295415 | 536.076
973.356 | 0.0244631 | 7997.64 | 0.174112 | -0.0295415 | 486.678
494.582 | 0.0124302 | 7997.64 | 0.178208 | -0.0295415 | 247.291
1025.79 | 0.025781 | 7997.36 | 0.182304 | -0.0330572 | 512.897
1075.04 | 0.0270187 | 7997.36 | 0.1864 | -0.0330572 | 537.52
330.43 | 0.00830462 | 7997.06 | 0.190496 | -0.0367709 | 165.215
909.824 | 0.0228664 | 7997.06 | 0.194592 | -0.0367709 | 454.912
1217.3 | 0.0305942 | 7997.06 | 0.198688 | -0.0367709 | 608.652
295.168 | 0.00741839 | 7997.06 | 0.202784 | -0.0367709 | 147.584
664.053 | 0.0166895 | 7997.06 | 0.20688 | -0.0367709 | 332.026
1002.23 | 0.0251889 | 7997.06 | 0.210976 | -0.0367709 | 501.117
543.979 | 0.0136717 | 7997.06 | 0.215072 | -0.0367709 | 271.99
1041.45 | 0.0261745 | 7996.53 | 0.219168 | -0.0433134 | 520.724
1120.48 | 0.0281608 | 7996.53 | 0.223264 | -0.0433134 | 560.242
531.668 | 0.0133623 | 7996.53 | 0.22736 | -0.0433134 | 265.834
785.798 | 0.0197493 | 7996.53 | 0.231456 | -0.0433134 | 392.899
1119.42 | 0.0281341 | 7996.32 | 0.235552 | -0.0460492 | 559.71
644.598 | 0.0162005 | 7996.32 | 0.239648 | -0.0460492 | 322.299
629.095 | 0.0158109 | 7996.32 | 0.243744 | -0.0460492 | 314.547
1043.73 | 0.0262318 | 7996.32 | 0.24784 | -0.0460492 | 521.864
553.099 | 0.0139009 | 7996.32 | 0.251936 | -0.0460492 | 276.549
460.08 | 0.0115631 | 7996.32 | 0.256032 | -0.0460492 | 230.04
1085.53 | 0.0272823 | 7995.96 | 0.260128 | -0.0505428 | 542.763
974.876 | 0.0245013 | 7995.96 | 0.264224 | -0.0505428 | 487.438
663.749 | 0.0166818 | 7995.96 | 0.26832 | -0.0505428 | 331.874
1050.42 | 0.0263998 | 7995.96 | 0.272416 | -0.0505428 | 525.208
752.208 | 0.0189051 | 7995.96 | 0.276512 | -0.0505428 | 376.104
452.328 | 0.0113682 | 7995.68 | 0.280608 | -0.0540585 | 226.164
1254.85 | 0.0315377 | 7995.68 | 0.284704 | -0.0540585 | 627.423
403.691 | 0.0101459 | 7995.68 | 0.290848 | -0.0540585 | 201.845
837.476 | 0.0210481 | 7995.4 | 0.29904 | -0.0575161 | 418.738
994.483 | 0.0249941 | 7995.4 | 0.307232 | -0.0575161 | 497.242
435.305 | 0.0109404 | 7995.08 | 0.315424 | -0.0615207 | 217.652
926.847 | 0.0232942 | 7995.08 | 0.323616 | -0.0615207 | 463.423
1083.4 | 0.0272288 | 7995.08 | 0.331808 | -0.0615207 | 541.699
590.337 | 0.0148368 | 7994.6 | 0.34 | -0.0675278 | 295.168
1195.11 | 0.0300365 | 7994.6 | 0.348192 | -0.0675278 | 597.556
586.689 | 0.0147451 | 7994.28 | 0.356384 | -0.0715325 | 293.344
475.279 | 0.0119451 | 7994.28 | 0.364576 | -0.0715325 | 237.639
1298.32 | 0.0326302 | 7994 | 0.372768 | -0.0750482 | 649.158
674.692 | 0.0169569 | 7994 | 0.38096 | -0.0750482 | 337.346
707.826 | 0.0177896 | 7994 | 0.389152 | -0.0750482 | 353.913
1089.63 | 0.0273854 | 7993.71 | 0.397344 | -0.078564 | 544.815
588.969 | 0.0148024 | 7993.71 | 0.405536 | -0.078564 | 294.484
785.19 | 0.019734 | 7993.71 | 0.413728 | -0.078564 | 392.595
1163.5 | 0.0292419 | 7993.34 | 0.42192 | -0.0833021 | 581.749
434.545 | 0.0109213 | 7993.34 | 0.430112 | -0.0833021 | 217.272
934.598 | 0.023489 | 7993.08 | 0.438304 | -0.0865268 | 467.299
1120.79 | 0.0281685 | 7993.08 | 0.446496 | -0.0865268 | 560.394
540.787 | 0.0135915 | 7993.08 | 0.454688 | -0.0865268 | 270.394
1280.84 | 0.0321909 | 7992.76 | 0.46288 | -0.0905314 | 640.418
802.365 | 0.0201656 | 7992.76 | 0.471072 | -0.0905314 | 401.183
421.018 | 0.0105813 | 7992.36 | 0.479264 | -0.0955606 | 210.509
936.118 | 0.0235272 | 7992.36 | 0.487456 | -0.0955606 | 468.059
713.602 | 0.0179348 | 7992.36 | 0.495648 | -0.0955606 | 356.801
975.636 | 0.0245204 | 7992.1 | 0.50384 | -0.0987737 | 487.818
1245.57 | 0.0313047 | 7992.1 | 0.512032 | -0.0987737 | 622.787
566.018 | 0.0142256 | 7991.84 | 0.520224 | -0.102057 | 283.009
669.98 | 0.0168384 | 7991.84 | 0.528416 | -0.102057 | 334.99
1052.39 | 0.0264495 | 7991.84 | 0.536608 | -0.102057 | 526.196
485.614 | 0.0122048 | 7991.32 | 0.5448 | -0.108541 | 242.807
1037.65 | 0.026079 | 7991.32 | 0.552992 | -0.108541 | 518.825
1224.75 | 0.0307814 | 7991.02 | 0.561184 | -0.112301 | 612.376
611.768 | 0.0153754 | 7991.02 | 0.569376 | -0.112301 | 305.884
947.67 | 0.0238175 | 7990.72 | 0.577568 | -0.116061 | 473.835
882.769 | 0.0221864 | 7990.72 | 0.58576 | -0.116061 | 441.385
573.466 | 0.0144128 | 7990.72 | 0.593952 | -0.116061 | 286.733
1082.94 | 0.0272173 | 7990.46 | 0.602144 | -0.119286 | 541.471
1017.13 | 0.0255633 | 7990.46 | 0.610336 | -0.119286 | 508.565
985.06 | 0.0247573 | 7989.71 | 0.622624 | -0.128564 | 492.53
293.344 | 0.00737255 | 7989.71 | 0.639008 | -0.128564 | 146.672
941.59 | 0.0236647 | 7989.36 | 0.655392 | -0.133058 | 470.795
1100.73 | 0.0276643 | 7989.16 | 0.671776 | -0.135549 | 550.363
692.323 | 0.0174 | 7988.82 | 0.68816 | -0.139798 | 346.162
517.837 | 0.0130147 | 7988.57 | 0.704544 | -0.142825 | 258.918
1130.97 | 0.0284244 | 7988.21 | 0.720928 | -0.147319 | 565.486
989.316 | 0.0248642 | 7988.21 | 0.737312 | -0.147319 | 494.658
448.224 | 0.0112651 | 7988 | 0.753696 | -0.150055 | 224.112
1030.2 | 0.0258918 | 7987.6 | 0.77008 | -0.155026 | 515.101
1096.32 | 0.0275535 | 7987.25 | 0.786464 | -0.159321 | 548.159
808.749 | 0.0203261 | 7987 | 0.802848 | -0.162546 | 404.375
643.382 | 0.01617 | 7987 | 0.819232 | -0.162546 | 321.691
1337.07 | 0.0336043 | 7986.62 | 0.835616 | -0.167284 | 668.537
945.542 | 0.0237641 | 7986.34 | 0.852 | -0.1708 | 472.771
290.153 | 0.00729233 | 7986.04 | 0.868384 | -0.17456 | 145.076
1163.5 | 0.0292419 | 7985.68 | 0.884768 | -0.179054 | 581.749
1214.11 | 0.030514 | 7985.68 | 0.901152 | -0.179054 | 607.056
609.64 | 0.0153219 | 7985.36 | 0.917536 | -0.183058 | 304.82
692.323 | 0.0174 | 7985.03 | 0.93392 | -0.187063 | 346.162
1260.93 | 0.0316905 | 7984.86 | 0.950304 | -0.18931 | 630.463
824.404 | 0.0207195 | 7984.44 | 0.966688 | -0.194537 | 412.202
631.071 | 0.0158605 | 7984.18 | 0.983072 | -0.197808 | 315.535
1007.4 | 0.0253188 | 7984.18 | 0.999456 | -0.197808 | 503.701
1141 | 0.0286765 | 7983.78 | 1.01584 | -0.202779 | 570.502
500.965 | 0.0125906 | 7983.48 | 1.03222 | -0.206539 | 250.483
919.095 | 0.0230994 | 7983.18 | 1.04861 | -0.2103 | 459.548
1211.83 | 0.0304567 | 7982.89 | 1.06499 | -0.213815 | 605.916
753.88 | 0.0189471 | 7982.62 | 1.08138 | -0.217284 | 376.94
725.913 | 0.0182442 | 7982.62 | 1.09776 | -0.217284 | 362.957
1085.53 | 0.0272823 | 7982.25 | 1.11414 | -0.221825 | 542.763
948.582 | 0.0238405 | 7981.89 | 1.13053 | -0.226318 | 474.291
733.817 | 0.0184428 | 7981.57 | 1.14691 | -0.230323 | 366.909
1073.06 | 0.026969 | 7981.25 | 1.1633 | -0.234328 | 536.532
1009.83 | 0.0253799 | 7981.25 | 1.17968 | -0.234328 | 504.917
631.527 | 0.015872 | 7980.94 | 1.19606 | -0.238286 | 315.763
728.497 | 0.0183091 | 7980.57 | 1.21245 | -0.242826 | 364.249
1414.29 | 0.0355449 | 7980.28 | 1.22883 | -0.246528 | 707.143
668.917 | 0.0168117 | 7979.91 | 1.24522 | -0.25108 | 334.458
705.395 | 0.0177285 | 7979.91 | 1.2616 | -0.25108 | 352.697
744.457 | 0.0187102 | 7979.28 | 1.28618 | -0.259031 | 372.228
1221.86 | 0.0307088 | 7978.66 | 1.31894 | -0.266796 | 610.932
571.794 | 0.0143707 | 7978.28 | 1.35171 | -0.271534 | 285.897
1412.01 | 0.0354876 | 7977.68 | 1.38448 | -0.279054 | 706.003
561.762 | 0.0141186 | 7977 | 1.41725 | -0.287553 | 280.881
1240.41 | 0.0311748 | 7976.68 | 1.45002 | -0.291557 | 620.203
863.162 | 0.0216936 | 7976.04 | 1.48278 | -0.299555 | 431.581
821.668 | 0.0206508 | 7975.38 | 1.51555 | -0.307809 | 410.834
958.765 | 0.0240964 | 7975.07 | 1.54832 | -0.311569 | 479.383
694.147 | 0.0174458 | 7974.32 | 1.58109 | -0.321045 | 347.074
958.309 | 0.0240849 | 7974.07 | 1.61386 | -0.324072 | 479.155
949.798 | 0.023871 | 7973.39 | 1.64662 | -0.332571 | 474.899
948.734 | 0.0238443 | 7972.71 | 1.67939 | -0.341069 | 474.367
1153.77 | 0.0289974 | 7972.5 | 1.71216 | -0.343805 | 576.885
594.136 | 0.0149323 | 7971.82 | 1.74493 | -0.352291 | 297.068
1322.18 | 0.03323 | 7971.14 | 1.7777 | -0.36079 | 661.089
756.464 | 0.019012 | 7970.86 | 1.81046 | -0.364305 | 378.232
1166.23 | 0.0293107 | 7970.1 | 1.84323 | -0.373782 | 583.117
1060.75 | 0.0266596 | 7969.39 | 1.876 | -0.382571 | 530.376
596.264 | 0.0149858 | 7969.21 | 1.90877 | -0.384818 | 298.132
1265.18 | 0.0317975 | 7968.53 | 1.94154 | -0.393316 | 632.59
443.056 | 0.0111352 | 7967.82 | 1.9743 | -0.402292 | 221.528
1337.07 | 0.0336043 | 7967.6 | 2.00707 | -0.405027 | 668.537
892.345 | 0.0224271 | 7966.96 | 2.03984 | -0.413037 | 446.172
1040.84 | 0.0261592 | 7966.5 | 2.07261 | -0.418799 | 520.42
1067.44 | 0.0268277 | 7966 | 2.10538 | -0.425051 | 533.72
862.098 | 0.0216669 | 7965.26 | 2.13814 | -0.434283 | 431.049
1100.57 | 0.0276604 | 7964.94 | 2.17091 | -0.438276 | 550.287
930.039 | 0.0233744 | 7964.32 | 2.20368 | -0.446041 | 465.019
853.131 | 0.0214415 | 7963.96 | 2.23645 | -0.450534 | 426.565
1097.99 | 0.0275955 | 7963.34 | 2.26922 | -0.458299 | 548.995
545.043 | 0.0136984 | 7962.58 | 2.30198 | -0.467775 | 272.522
1006.19 | 0.0252882 | 7962.14 | 2.33475 | -0.473293 | 503.093
738.073 | 0.0185498 | 7961.64 | 2.36752 | -0.479545 | 369.036
936.574 | 0.0235387 | 7961.12 | 2.40029 | -0.486041 | 468.287
1164.41 | 0.0292648 | 7960.52 | 2.43306 | -0.49355 | 582.205
650.07 | 0.016338 | 7960.1 | 2.46582 | -0.498777 | 325.035
1210.01 | 0.0304108 | 7959.4 | 2.49859 | -0.507519 | 605.004
737.161 | 0.0185269 | 7959.18 | 2.53136 | -0.510302 | 368.58
1165.32 | 0.0292877 | 7958.58 | 2.56413 | -0.517776 | 582.661
872.89 | 0.0219381 | 7957.66 | 2.61328 | -0.529301 | 436.445
757.376 | 0.0190349 | 7956.28 | 2.67882 | -0.54653 | 378.688
892.193 | 0.0224232 | 7955.42 | 2.74435 | -0.557275 | 446.096
1335.86 | 0.0335738 | 7954.42 | 2.80989 | -0.569778 | 667.929
1202.86 | 0.0302313 | 7953.5 | 2.87542 | -0.581304 | 601.432
905.264 | 0.0227518 | 7952.22 | 2.94096 | -0.597264 | 452.632
647.942 | 0.0162845 | 7951.12 | 3.0065 | -0.611036 | 323.971
663.597 | 0.016678 | 7950.32 | 3.07203 | -0.621048 | 331.798
1303.33 | 0.0327563 | 7949.04 | 3.13757 | -0.637008 | 651.665
1408.05 | 0.0353882 | 7948 | 3.2031 | -0.650047 | 704.027
1023.36 | 0.0257199 | 7947.14 | 3.26864 | -0.660792 | 511.681
740.353 | 0.0186071 | 7946.18 | 3.33418 | -0.672759 | 370.176
472.695 | 0.0118801 | 7944.9 | 3.39971 | -0.688767 | 236.347
985.972 | 0.0247802 | 7943.96 | 3.46525 | -0.700536 | 492.986
1282.36 | 0.0322291 | 7943 | 3.53078 | -0.712504 | 641.178
1399.69 | 0.0351781 | 7942.12 | 3.59632 | -0.72354 | 699.847
1071.54 | 0.0269308 | 7940.78 | 3.66186 | -0.74028 | 535.772
522.548 | 0.0131331 | 7939.82 | 3.72739 | -0.752248 | 261.274
686.7 | 0.0172586 | 7938.9 | 3.79293 | -0.763773 | 343.35
844.923 | 0.0212352 | 7937.96 | 3.85846 | -0.775542 | 422.462
1472.19 | 0.0370003 | 7936.62 | 3.924 | -0.792283 | 736.097
1123.22 | 0.0282296 | 7935.62 | 3.98954 | -0.804786 | 561.61
1046.92 | 0.026312 | 7934.72 | 4.05507 | -0.81602 | 523.46
595.352 | 0.0149628 | 7933.5 | 4.12061 | -0.831247 | 297.676
870.002 | 0.0218655 | 7932.54 | 4.18614 | -0.843261 | 435.001
1373.7 | 0.0345249 | 7931.5 | 4.25168 | -0.856253 | 686.852
1221.56 | 0.0307011 | 7930.18 | 4.31722 | -0.872749 | 610.78
1113.19 | 0.0279775 | 7929.18 | 4.38275 | -0.885252 | 556.594
799.022 | 0.0200816 | 7928.46 | 4.44829 | -0.89424 | 399.511
642.318 | 0.0161432 | 7927.44 | 4.51382 | -0.907034 | 321.159
979.892 | 0.0246274 | 7926.1 | 4.57936 | -0.923774 | 489.946
1422.64 | 0.035755 | 7925.18 | 4.6449 | -0.935253 | 711.322
1085.07 | 0.0272708 | 7924.28 | 4.71043 | -0.946533 | 542.535
792.79 | 0.019925 | 7923.26 | 4.77597 | -0.959281 | 396.395
561.154 | 0.0141033 | 7922.06 | 4.8415 | -0.974263 | 280.577
897.056 | 0.0225455 | 7921.12 | 4.90704 | -0.985986 | 448.528
1528.89 | 0.0384251 | 7920.12 | 4.97258 | -0.998489 | 764.443
1218.52 | 0.0306247 | 7918.86 | 5.03811 | -1.01425 | 609.26
982.476 | 0.0246923 | 7917.92 | 5.10365 | -1.02602 | 491.238
729.713 | 0.0183397 | 7916.78 | 5.16918 | -1.04028 | 364.857
1318.07 | 0.0331268 | 7914.5 | 5.26749 | -1.06875 | 659.037
1289.65 | 0.0324125 | 7912.68 | 5.39856 | -1.09151 | 644.826
928.215 | 0.0233286 | 7910.32 | 5.52963 | -1.12099 | 464.107
1382.06 | 0.034735 | 7908.32 | 5.6607 | -1.146 | 691.031
788.23 | 0.0198104 | 7906.08 | 5.79178 | -1.17402 | 394.115
979.284 | 0.0246121 | 7904.12 | 5.92285 | -1.19854 | 489.642
1310.32 | 0.032932 | 7902 | 6.05392 | -1.22505 | 655.161
635.478 | 0.0159713 | 7899.68 | 6.18499 | -1.25406 | 317.739
1151.95 | 0.0289516 | 7897.82 | 6.31606 | -1.27729 | 575.973
1393.31 | 0.0350177 | 7895.6 | 6.44714 | -1.30503 | 696.655
878.665 | 0.0220833 | 7893.76 | 6.57821 | -1.32803 | 439.333
1436.02 | 0.0360911 | 7891.46 | 6.70928 | -1.35679 | 718.01
1337.98 | 0.0336272 | 7889.5 | 6.84035 | -1.3813 | 668.992
773.943 | 0.0194513 | 7887.22 | 6.97142 | -1.40976 | 386.971
1489.22 | 0.0374281 | 7885.44 | 7.1025 | -1.43203 | 744.609
890.217 | 0.0223736 | 7883.26 | 7.23357 | -1.45927 | 445.108
1064.25 | 0.0267475 | 7881.32 | 7.36464 | -1.48355 | 532.124
1447.12 | 0.03637 | 7879 | 7.49571 | -1.51254 | 723.558
992.659 | 0.0249483 | 7876.86 | 7.62678 | -1.53931 | 496.33
1174.59 | 0.0295208 | 7874.9 | 7.75786 | -1.56377 | 587.297
1351.21 | 0.0339596 | 7872.71 | 7.88893 | -1.59107 | 675.604
801.909 | 0.0201542 | 7870.76 | 8.02 | -1.61553 | 400.955
1507.3 | 0.0378827 | 7868.5 | 8.15107 | -1.6438 | 753.652
1253.93 | 0.0315148 | 7866.68 | 8.28214 | -1.66655 | 626.967
882.009 | 0.0221673 | 7864.5 | 8.41322 | -1.6938 | 441.005
1611.42 | 0.0404994 | 7862.32 | 8.54429 | -1.72104 | 805.709
927.455 | 0.0233095 | 7860.32 | 8.67536 | -1.74605 | 463.727
1034.15 | 0.0259911 | 7858.04 | 8.80643 | -1.77456 | 517.077
1675.1 | 0.0420999 | 7855.94 | 8.9375 | -1.80078 | 837.552
1011.96 | 0.0254334 | 7853.76 | 9.06858 | -1.82803 | 505.981
1191.01 | 0.0299333 | 7851.9 | 9.19965 | -1.85127 | 595.504
1679.51 | 0.0422107 | 7849.44 | 9.33072 | -1.88204 | 839.755
871.37 | 0.0218999 | 7847.5 | 9.46179 | -1.9063 | 435.685
1333.88 | 0.0335241 | 7845.2 | 9.59286 | -1.935 | 666.941
1348.17 | 0.0338832 | 7843.1 | 9.72394 | -1.96128 | 674.084
857.235 | 0.0215447 | 7841.1 | 9.85501 | -1.98629 | 428.617
1430.24 | 0.035946 | 7838.86 | 9.98608 | -2.01426 | 715.122
1083.09 | 0.0272211 | 7837 | 10.1172 | -2.0375 | 541.547
1006.64 | 0.0252997 | 7834.72 | 10.2482 | -2.06602 | 503.321
1685.89 | 0.0423712 | 7832.76 | 10.3793 | -2.09052 | 842.947
1117.6 | 0.0280883 | 7828.74 | 10.5759 | -2.14077 | 558.798
991.747 | 0.0249253 | 7824.62 | 10.838 | -2.19224 | 495.874
1440.43 | 0.0362019 | 7820.54 | 11.1002 | -2.24326 | 720.214
1567.34 | 0.0393916 | 7815.96 | 11.3623 | -2.30049 | 783.67
884.289 | 0.0222246 | 7811.86 | 11.6245 | -2.35176 | 442.145
1652.76 | 0.0415384 | 7807.72 | 11.8866 | -2.40352 | 826.38
1581.93 | 0.0397583 | 7803.68 | 12.1488 | -2.454 | 790.966
1127.63 | 0.0283404 | 7799.42 | 12.4109 | -2.50727 | 563.814
913.016 | 0.0229466 | 7795.26 | 12.6731 | -2.55928 | 456.508
1617.65 | 0.040656 | 7791 | 12.9352 | -2.6125 | 808.825
1647.29 | 0.0414009 | 7786.42 | 13.1973 | -2.66978 | 823.644
963.933 | 0.0242263 | 7782.6 | 13.4595 | -2.71753 | 481.966
1045.86 | 0.0262852 | 7778.14 | 13.7216 | -2.77324 | 522.928
1435.56 | 0.0360797 | 7773.92 | 13.9838 | -2.82602 | 717.782
1482.83 | 0.0372677 | 7769.86 | 14.2459 | -2.87676 | 741.417
1078.99 | 0.027118 | 7765.62 | 14.5081 | -2.92978 | 539.495
1582.08 | 0.0397621 | 7761.68 | 14.7702 | -2.97901 | 791.042
1681.79 | 0.042268 | 7757.54 | 15.0324 | -3.03076 | 840.895
1178.55 | 0.0296201 | 7753.28 | 15.2945 | -3.08404 | 589.273
1379.48 | 0.0346701 | 7749.12 | 15.5566 | -3.13599 | 689.739
1690.45 | 0.0424858 | 7744.78 | 15.8188 | -3.19024 | 845.227
1468.85 | 0.0369162 | 7740.6 | 16.0809 | -3.24248 | 734.425
1106.2 | 0.0278018 | 7736.36 | 16.3431 | -3.29551 | 553.099
1822.84 | 0.0458129 | 7732.22 | 16.6052 | -3.34727 | 911.42
1918.9 | 0.0482272 | 7727.86 | 16.8674 | -3.40176 | 959.449
1252.26 | 0.0314728 | 7723.66 | 17.1295 | -3.45425 | 626.131
1538.31 | 0.038662 | 7719.54 | 17.3916 | -3.50576 | 769.155
1672.98 | 0.0420465 | 7715.3 | 17.6538 | -3.55879 | 836.488
1206.97 | 0.0303344 | 7711.32 | 17.9159 | -3.60854 | 603.484
1445.9 | 0.0363394 | 7707.1 | 18.1781 | -3.66128 | 722.95
2087.31 | 0.0524597 | 7702.76 | 18.4402 | -3.71553 | 1043.65
1523.72 | 0.0382952 | 7698.5 | 18.7024 | -3.7688 | 761.86
1102.55 | 0.0277101 | 7694.32 | 18.9645 | -3.82104 | 551.275
1682.25 | 0.0422795 | 7690.22 | 19.2267 | -3.87227 | 841.123
2070.43 | 0.0520357 | 7686.12 | 19.4888 | -3.92353 | 1035.22
1506.39 | 0.0378598 | 7682.1 | 19.7509 | -3.97378 | 753.196
1527.82 | 0.0383984 | 7677.82 | 20.0131 | -4.0273 | 763.911
1800.5 | 0.0452514 | 7673.6 | 20.2752 | -4.08003 | 900.248
1597.44 | 0.0401479 | 7669.32 | 20.5374 | -4.13354 | 798.718
1382.82 | 0.0347541 | 7664.72 | 20.7995 | -4.19102 | 691.411
1675.86 | 0.042119 | 7656.5 | 21.1927 | -4.29375 | 837.932
1488.31 | 0.0374052 | 7648.18 | 21.717 | -4.39775 | 744.153
2063.44 | 0.05186 | 7640.08 | 22.2413 | -4.49902 | 1031.72
1698.66 | 0.042692 | 7631.68 | 22.7656 | -4.60401 | 849.331
1595.31 | 0.0400945 | 7623.22 | 23.2899 | -4.70976 | 797.654
1822.54 | 0.0458053 | 7614.68 | 23.8142 | -4.8165 | 911.268
1293.3 | 0.0325042 | 7606.12 | 24.3385 | -4.92348 | 646.65
2082.14 | 0.0523298 | 7597.98 | 24.8628 | -5.02524 | 1041.07
1444.38 | 0.0363012 | 7589.68 | 25.387 | -5.129 | 722.19
2009.33 | 0.0505001 | 7581.1 | 25.9113 | -5.23623 | 1004.67
1866.92 | 0.0469207 | 7572.78 | 26.4356 | -5.34023 | 933.458
1802.32 | 0.0452973 | 7564.54 | 26.9599 | -5.44321 | 901.16
2037.6 | 0.0512106 | 7556.18 | 27.4842 | -5.54776 | 1018.8
1691.37 | 0.0425087 | 7547.36 | 28.0085 | -5.65801 | 845.683
2230.03 | 0.0560467 | 7539 | 28.5328 | -5.7625 | 1115.01
1654.43 | 0.0415804 | 7530.76 | 29.0571 | -5.86553 | 827.216
2223.19 | 0.0558748 | 7522.54 | 29.5813 | -5.96826 | 1111.59
1554.88 | 0.0390783 | 7514.32 | 30.1056 | -6.071 | 777.439
1904.16 | 0.0478566 | 7505.72 | 30.6299 | -6.17846 | 952.078
2192.33 | 0.0550993 | 7497.22 | 31.1542 | -6.28472 | 1096.17
1573.27 | 0.0395406 | 7488.76 | 31.6785 | -6.39048 | 786.634
2336.72 | 0.0587283 | 7480.44 | 32.2028 | -6.49448 | 1168.36
1945.5 | 0.0488957 | 7471.94 | 32.7271 | -6.60073 | 972.748
2374.11 | 0.059668 | 7463.68 | 33.2514 | -6.70396 | 1187.06
1845.94 | 0.0463936 | 7455.36 | 33.7756 | -6.80796 | 922.971
1891.54 | 0.0475396 | 7447.12 | 34.2999 | -6.91094 | 945.77
2310.43 | 0.0580674 | 7438.78 | 34.8242 | -7.01519 | 1155.21
2006.14 | 0.0504198 | 7429.9 | 35.3485 | -7.12622 | 1003.07
2474.58 | 0.062193 | 7421.62 | 35.8728 | -7.22969 | 1237.29
1840.62 | 0.0462599 | 7413.32 | 36.3971 | -7.33344 | 920.311
2605.75 | 0.0654896 | 7405.08 | 36.9214 | -7.43647 | 1302.87
1573.27 | 0.0395406 | 7396.9 | 37.4457 | -7.53872 | 786.634
2767.17 | 0.0695464 | 7388.22 | 37.97 | -7.64722 | 1383.58
1878.32 | 0.0472072 | 7379.96 | 38.4942 | -7.75049 | 939.158
2488.41 | 0.0625406 | 7371.54 | 39.0185 | -7.85571 | 1244.21
2153.88 | 0.0541329 | 7363.04 | 39.5428 | -7.96197 | 1076.94
2214.37 | 0.0556532 | 7354.78 | 40.0671 | -8.06524 | 1107.19
2610.46 | 0.0656081 | 7346.14 | 40.5914 | -8.17324 | 1305.23
2134.57 | 0.0536477 | 7338.04 | 41.1157 | -8.27446 | 1067.29
2720.66 | 0.0683775 | 7329.6 | 41.64 | -8.37998 | 1360.33
2771.12 | 0.0696458 | 7312.62 | 42.4264 | -8.59224 | 1385.56
2547.84 | 0.0640342 | 7295.93 | 43.475 | -8.80093 | 1273.92
2409.22 | 0.0605504 | 7279.46 | 44.5236 | -9.00669 | 1204.61
2263.92 | 0.0568985 | 7262.6 | 45.5721 | -9.21748 | 1131.96
2185.19 | 0.0549198 | 7245.66 | 46.6207 | -9.4292 | 1092.59
2398.74 | 0.0602868 | 7228.73 | 47.6693 | -9.64092 | 1199.37
2838.91 | 0.0713495 | 7212.23 | 48.7179 | -9.84717 | 1419.45
2983.6 | 0.0749861 | 7195.18 | 49.7664 | -10.0602 | 1491.8
3063.25 | 0.0769878 | 7178.41 | 50.815 | -10.2699 | 1531.62
3134.53 | 0.0787793 | 7162.02 | 51.8636 | -10.4747 | 1567.26
2668.98 | 0.0670787 | 7145.11 | 52.9122 | -10.6862 | 1334.49
3064.77 | 0.077026 | 7128.13 | 53.9607 | -10.8984 | 1532.38
2570.79 | 0.064611 | 7111.33 | 55.0093 | -11.1084 | 1285.4
2614.41 | 0.0657074 | 7094.73 | 56.0579 | -11.3159 | 1307.21
3118.27 | 0.0783706 | 7077.79 | 57.1065 | -11.5277 | 1559.13
3414.65 | 0.0858195 | 7060.91 | 58.155 | -11.7387 | 1707.33
3561.02 | 0.0894982 | 7044.46 | 59.2036 | -11.9442 | 1780.51
3221.32 | 0.0809605 | 7027.64 | 60.2522 | -12.1544 | 1610.66
2823.4 | 0.0709598 | 7010.87 | 61.3008 | -12.3642 | 1411.7
3039.84 | 0.0763995 | 6993.91 | 62.3493 | -12.5762 | 1519.92
3009.44 | 0.0756355 | 6977.33 | 63.3979 | -12.7834 | 1504.72
3304.46 | 0.0830501 | 6960.45 | 64.4465 | -12.9944 | 1652.23
3242.14 | 0.0814839 | 6943.59 | 65.4951 | -13.2052 | 1621.07
3472.86 | 0.0872826 | 6927.01 | 66.5436 | -13.4124 | 1736.43
3837.64 | 0.0964505 | 6910.19 | 67.5922 | -13.6227 | 1918.82
3883.7 | 0.097608 | 6893.45 | 68.6408 | -13.8319 | 1941.85
3798.89 | 0.0954764 | 6876.37 | 69.6894 | -14.0454 | 1899.44
3630.63 | 0.0912477 | 6859.87 | 70.738 | -14.2517 | 1815.32
3536.09 | 0.0888717 | 6842.97 | 71.7865 | -14.4629 | 1768.05
3410.24 | 0.0857088 | 6826.05 | 72.8351 | -14.6744 | 1705.12
3701.76 | 0.0930355 | 6809.59 | 73.8837 | -14.8801 | 1850.88
4147.1 | 0.104228 | 6792.65 | 74.9323 | -15.0919 | 2073.55
4111.08 | 0.103323 | 6775.93 | 75.9808 | -15.3009 | 2055.54
4035.99 | 0.101436 | 6758.87 | 77.0294 | -15.5141 | 2018
3729.88 | 0.0937422 | 6742.49 | 78.078 | -15.7188 | 1864.94
3655.71 | 0.091878 | 6725.51 | 79.1266 | -15.9311 | 1827.86
3967.75 | 0.0997204 | 6708.69 | 80.1751 | -16.1414 | 1983.87
4379.95 | 0.11008 | 6692.09 | 81.2237 | -16.3489 | 2189.98
4491.21 | 0.112876 | 6675.27 | 82.2723 | -16.5591 | 2245.6
4660.68 | 0.117136 | 6658.63 | 83.3209 | -16.7671 | 2330.34
4354.87 | 0.10945 | 6624.91 | 84.8937 | -17.1886 | 2177.44
4248.17 | 0.106768 | 6591.27 | 86.9909 | -17.6091 | 2124.09
5034.13 | 0.126521 | 6557.77 | 89.088 | -18.0278 | 2517.06
4928.34 | 0.123863 | 6524.05 | 91.1852 | -18.4493 | 2464.17
4569.79 | 0.114851 | 6490.61 | 93.2823 | -18.8673 | 2284.89
4879.85 | 0.122644 | 6457.2 | 95.3795 | -19.2851 | 2439.93
5250.11 | 0.13195 | 6423.83 | 97.4766 | -19.7021 | 2625.05