## Details
Filename | omni_slowcomp_inplane8
Instrument name | 5343-1369
Operator
rundate | 2025-07-17
Sample name | omni_slowcomp_inplane8
Geometry name | 8.0mm parallel plate, Peltier plate Sandblasted - 93704
Procedure name | Axial
proceduresegments | Axial
[File Parameters]
Name | omni_slowcomp_inplane8
Instrument type | Discovery HR20
Instrument serial number | 5343-1369
Instrument name | 5343-1369
Instrument location | Unknown
Company name | Stanford
Trios version | 5.1.1.46572
File name | C:\Users\kuhl\Desktop\Summer2025\OmniSlowCompression\omni_slowcomp_inplane8.tri
Instrument firmware version | 11.29
Run date | 2025-07-17 13:10
Time at start of test | 1.1566
[Geometry Parameters]
Geometry Type | Parallel plate
Name | 8.0mm parallel plate, Peltier plate Sandblasted - 93704
Diameter | 8.0 mm
Gap | 1000.0 µm
Loading gap | 45000.0 µm
Trim gap offset | 50.0 µm
Material | Steel
Material | Stainless steel
Environmental System | Peltier plate
Serial number | 500731893704
Notes
[Geometry Extended Parameters]
Expansion coefficient | 0.0 µm/°C
Expansion coefficient enabled | no
Compliance | 1.03 mrad/N.m
Geometry Inertia | 1.35597 µN.m.s²
Friction | 0.287423 µN.m/(rad/s)
Friction correction enabled | yes
Stress constant | 9947180 Pa/N.m
Strain constant | 4.0 1/rad
Normal Stress Constant | 39788.7 Pa/N
Fluid Density Constant | 1.34041e-13
[Instrument Options]
ETC camera available | no
Friction | 0.287423 µN.m/(rad/s)
Friction calibration date | 2025-07-17 10:26
Friction correction enabled | yes
Rotational mapping date | 2025-06-26 14:00
Rotational mapping geometry | 8.0mm parallel plate, Peltier plate Sandblasted - 93704
Rotational mapping number of iterations | 1
Rotational mapping type | standard
Smart swap enabled | no
[Temperature Options]
Current temperature system compensation | 0.00000 µm/°C
Current temperature system offset | 0.000 °C
Current temperature system span | 1
Gap temperature compensation calibration date | 1/1/0001 12:00:00 AM
Gap temperature compensation enabled | no
Purge gas only (no active cooling) | no
Temperature control enabled | yes
Temperature system control | Peltier plate
Upper temperature system fitted | no
Temperature wait duration | 00:00:10 hh:mm:ss
Temperature wait tolerance | 0.200000 °C
[Inertia Options]
Instrument inertia | 21.1450 µN.m.s²
Instrument inertia calibration date | 2025-07-17 10:23
[Gap Options]
Axial force for sample compression | 1.00000 N
Closure distance | 1000.00 µm
Closure profile | none
Closure velocity | 100.000 µm/s
Gap velocity (coarse) | 32000.0 µm/s
Gap velocity (fine) | 3000.00 µm/s
Gap velocity (other) | 32000.0 µm/s
Gap zero mode | standard (DHR) or deceleration (AR)
Gap handling at start of test | Flag mismatches between geometry and instrument gap
Gap tolerance | 4.00000 µm
Gap wait duration | 00:00:02 hh:mm:ss
Override wait for gap | no
[Axial Force Control]
Axial force action outside range | Return to initial value
Control axial force active | no
Control axial force max gap change up | 1000.00 µm
Control axial force min gap change down | 1000.00 µm
Control axial force sensitivity | 0.100000 N
Control axial force set initial value | no
Control axial force type | Compression
Controlled axial force | 1.00000 N
[Flow Options]
Flow collect all points | yes
Flow collect negative shear rate data | yes
Flow inertia correction | yes
Flow non-steady state minimum velocity | 1.00000e-6 rad/s
Flow torque limit | 0.0100000 µN.m
Flow velocity limit | 1.00000e-6 rad/s
Flow velocity tolerance | 5%
Flow zero strain at start of step | yes
[Oscillation Options]
Oscillation displacement limit | 1.00000e-5 rad
Oscillation displacement tolerance | 5%
Oscillation raw phase limit | 170.000 °
Oscillation torque limit | 0.100000 µN.m
Oscillation torque tolerance | 1%
Oscillation velocity tolerance | 5%
[Conditioning Options]
Zero axial force before run | no
Zero speed after preshear | Leave as is
Zero velocity threshold | 0.100000 rad/s
[Experiment all steps options]
Maximum axial force limit | 50.0000 N
Minimum axial force limit | 0.100000 N
Temperature tolerance (results) | 1.00000 °C

## Axial - 1
Axial - 1
Normal stress | Axial force | Gap | Time | Strain | Stress
Pa | N | µm | s | % | Pa
466.007 | 0.011712 | 7800 | 0 | 0.00046235 | 233.004
302.768 | 0.00760939 | 7800 | 0.000544 | 0.00046235 | 151.384
303.832 | 0.00763613 | 7800 | 0.001568 | 0.00046235 | 151.916
397.307 | 0.00998541 | 7800 | 0.002592 | 0.00046235 | 198.653
540.635 | 0.0135876 | 7800 | 0.003616 | 0.00046235 | 270.318
708.13 | 0.0177973 | 7800 | 0.00464 | 0.00046235 | 354.065
854.195 | 0.0214683 | 7800 | 0.005664 | 0.00046235 | 427.097
957.701 | 0.0240697 | 7800 | 0.006688 | 0.00046235 | 478.851
1013.03 | 0.0254601 | 7800 | 0.007712 | 0.00046235 | 506.513
968.037 | 0.0243294 | 7800 | 0.008736 | 0.00046235 | 484.018
835.956 | 0.0210099 | 7800 | 0.00976 | 0.00046235 | 417.978
648.702 | 0.0163036 | 7800 | 0.010784 | 0.00046235 | 324.351
486.526 | 0.0122277 | 7800 | 0.011808 | 0.00046235 | 243.263
407.946 | 0.0102528 | 7800 | 0.012832 | 0.00046235 | 203.973
463.879 | 0.0116586 | 7800 | 0.013856 | 0.00046235 | 231.94
596.112 | 0.0149819 | 7800 | 0.01488 | 0.00046235 | 298.056
753.12 | 0.018928 | 7800 | 0.015904 | 0.00046235 | 376.56
869.698 | 0.0218579 | 7800 | 0.016928 | 0.00046235 | 434.849
940.374 | 0.0236342 | 7800 | 0.017952 | 0.00046235 | 470.187
1002.84 | 0.0252042 | 7800 | 0.018976 | 0.00046235 | 501.421
1030.81 | 0.0259071 | 7800 | 0.02 | 0.00046235 | 515.405
995.851 | 0.0250285 | 7800 | 0.021024 | 0.00046235 | 497.926
802.821 | 0.0201771 | 7800 | 0.022048 | 0.00046235 | 401.411
604.32 | 0.0151882 | 7800 | 0.023072 | 0.00046235 | 302.16
425.121 | 0.0106845 | 7800 | 0.024096 | 0.00046235 | 212.561
377.548 | 0.00948882 | 7800 | 0.02512 | 0.00046235 | 188.774
416.002 | 0.0104553 | 7800 | 0.026144 | 0.00046235 | 208.001
465.095 | 0.0116891 | 7800 | 0.027168 | 0.00046235 | 232.548
522.092 | 0.0131216 | 7800 | 0.028192 | 0.00046235 | 261.046
634.11 | 0.0159369 | 7800 | 0.029216 | 0.00046235 | 317.055
788.686 | 0.0198218 | 7800 | 0.03024 | 0.00046235 | 394.343
958.613 | 0.0240926 | 7800 | 0.031264 | 0.00046235 | 479.307
1070.02 | 0.0268926 | 7800 | 0.032288 | 0.00046235 | 535.012
1063.18 | 0.0267207 | 7799.91 | 0.033312 | -0.000588378 | 531.592
945.998 | 0.0237755 | 7799.91 | 0.034336 | -0.000588378 | 472.999
803.277 | 0.0201886 | 7799.91 | 0.03536 | -0.000588378 | 401.639
696.275 | 0.0174993 | 7799.91 | 0.036384 | -0.000588378 | 348.138
580.305 | 0.0145847 | 7799.91 | 0.037408 | -0.000588378 | 290.153
459.624 | 0.0115516 | 7799.91 | 0.038432 | -0.000588378 | 229.812
402.931 | 0.0101268 | 7799.91 | 0.039456 | -0.000588378 | 201.465
460.08 | 0.0115631 | 7799.91 | 0.04048 | -0.000588378 | 230.04
805.557 | 0.0202459 | 7799.91 | 0.042016 | -0.000588378 | 402.779
872.434 | 0.0219267 | 7799.91 | 0.044064 | -0.000588378 | 436.217
741.417 | 0.0186338 | 7799.91 | 0.046112 | -0.000588378 | 370.708
576.961 | 0.0145006 | 7799.91 | 0.04816 | -0.000588378 | 288.481
295.776 | 0.00743367 | 7799.91 | 0.050208 | -0.000588378 | 147.888
454.456 | 0.0114217 | 7799.91 | 0.052256 | -0.000588378 | 227.228
871.066 | 0.0218923 | 7799.91 | 0.054304 | -0.000588378 | 435.533
1172.01 | 0.0294558 | 7799.91 | 0.056352 | -0.000588378 | 586.005
1365.5 | 0.0343186 | 7799.91 | 0.0584 | -0.000588378 | 682.748
827.444 | 0.0207959 | 7799.77 | 0.060448 | -0.00239133 | 413.722
364.021 | 0.00914884 | 7799.77 | 0.062496 | -0.00239133 | 182.01
494.734 | 0.012434 | 7799.77 | 0.064544 | -0.00239133 | 247.367
668.309 | 0.0167964 | 7799.77 | 0.066592 | -0.00239133 | 334.154
943.566 | 0.0237144 | 7799.77 | 0.06864 | -0.00239133 | 471.783
1003.15 | 0.0252118 | 7799.77 | 0.070688 | -0.00239133 | 501.573
925.175 | 0.0232522 | 7799.77 | 0.072736 | -0.00239133 | 462.587
523.156 | 0.0131484 | 7799.77 | 0.074784 | -0.00239133 | 261.578
333.166 | 0.00837338 | 7799.77 | 0.076832 | -0.00239133 | 166.583
833.524 | 0.0209487 | 7799.41 | 0.07888 | -0.00700021 | 416.762
1035.37 | 0.0260217 | 7799.41 | 0.080928 | -0.00700021 | 517.685
965.909 | 0.0242759 | 7799.41 | 0.082976 | -0.00700021 | 482.954
840.819 | 0.0211321 | 7799.41 | 0.085024 | -0.00700021 | 420.41
459.776 | 0.0115554 | 7799.41 | 0.087072 | -0.00700021 | 229.888
351.253 | 0.00882796 | 7799.41 | 0.08912 | -0.00700021 | 175.627
309 | 0.00776601 | 7799.41 | 0.091168 | -0.00700021 | 154.5
634.718 | 0.0159522 | 7799.41 | 0.093216 | -0.00700021 | 317.359
1066.68 | 0.0268086 | 7799.05 | 0.095264 | -0.0116091 | 533.34
916.663 | 0.0230383 | 7799.05 | 0.097312 | -0.0116091 | 458.332
615.567 | 0.0154709 | 7799.05 | 0.09936 | -0.0116091 | 307.784
532.428 | 0.0133814 | 7799.05 | 0.101408 | -0.0116091 | 266.214
660.253 | 0.016594 | 7799.05 | 0.103456 | -0.0116091 | 330.127
1130.97 | 0.0284244 | 7799.05 | 0.105504 | -0.0116091 | 565.486
984.908 | 0.0247534 | 7799.05 | 0.107552 | -0.0116091 | 492.454
754.488 | 0.0189624 | 7799.05 | 0.1096 | -0.0116091 | 377.244
591.249 | 0.0148597 | 7799.05 | 0.111648 | -0.0116091 | 295.624
219.324 | 0.00551222 | 7799.05 | 0.113696 | -0.0116091 | 109.662
437.737 | 0.0110015 | 7798.64 | 0.115744 | -0.0169642 | 218.868
897.056 | 0.0225455 | 7798.64 | 0.117792 | -0.0169642 | 448.528
1036.59 | 0.0260522 | 7798.64 | 0.11984 | -0.0169642 | 518.293
1199.98 | 0.0301587 | 7798.64 | 0.121888 | -0.0169642 | 599.988
366.909 | 0.00922142 | 7798.64 | 0.12496 | -0.0169642 | 183.454
648.094 | 0.0162884 | 7798.64 | 0.129056 | -0.0169642 | 324.047
1026.25 | 0.0257925 | 7798.21 | 0.133152 | -0.0223731 | 513.125
603.104 | 0.0151577 | 7798.21 | 0.137248 | -0.0223731 | 301.552
417.218 | 0.0104858 | 7798.21 | 0.141344 | -0.0223731 | 208.609
1191.01 | 0.0299333 | 7798.21 | 0.14544 | -0.0223731 | 595.504
563.738 | 0.0141683 | 7798.21 | 0.149536 | -0.0223731 | 281.869
513.277 | 0.0129001 | 7797.89 | 0.153632 | -0.0264805 | 256.638
908.304 | 0.0228282 | 7797.89 | 0.157728 | -0.0264805 | 454.152
512.973 | 0.0128924 | 7797.89 | 0.161824 | -0.0264805 | 256.486
670.74 | 0.0168575 | 7797.89 | 0.16592 | -0.0264805 | 335.37
1074.89 | 0.0270149 | 7797.89 | 0.170016 | -0.0264805 | 537.443
764.367 | 0.0192106 | 7797.89 | 0.174112 | -0.0264805 | 382.184
380.436 | 0.0095614 | 7797.89 | 0.178208 | -0.0264805 | 190.218
1070.48 | 0.0269041 | 7797.55 | 0.182304 | -0.0308386 | 535.24
1051.94 | 0.026438 | 7797.55 | 0.1864 | -0.0308386 | 525.968
238.323 | 0.00598972 | 7797.55 | 0.190496 | -0.0308386 | 119.162
1003.3 | 0.0252156 | 7797.55 | 0.194592 | -0.0308386 | 501.649
572.402 | 0.014386 | 7797.55 | 0.198688 | -0.0308386 | 286.201
395.331 | 0.00993575 | 7797.16 | 0.202784 | -0.035943 | 197.666
981.868 | 0.024677 | 7797.16 | 0.20688 | -0.035943 | 490.934
851.763 | 0.0214071 | 7797.16 | 0.210976 | -0.035943 | 425.881
571.186 | 0.0143555 | 7797.16 | 0.215072 | -0.035943 | 285.593
917.727 | 0.023065 | 7796.82 | 0.219168 | -0.0403011 | 458.864
891.889 | 0.0224156 | 7796.82 | 0.223264 | -0.0403011 | 445.944
171.143 | 0.00430129 | 7796.82 | 0.22736 | -0.0403011 | 85.5715
1063.94 | 0.0267398 | 7796.82 | 0.231456 | -0.0403011 | 531.972
959.221 | 0.0241079 | 7796.39 | 0.235552 | -0.04571 | 479.611
356.117 | 0.0089502 | 7796.39 | 0.239648 | -0.04571 | 178.059
1012.27 | 0.025441 | 7796.39 | 0.243744 | -0.04571 | 506.133
692.323 | 0.0174 | 7796.39 | 0.24784 | -0.04571 | 346.162
427.705 | 0.0107494 | 7796.39 | 0.251936 | -0.04571 | 213.853
1269.74 | 0.0319121 | 7796.39 | 0.256032 | -0.04571 | 634.87
715.73 | 0.0179883 | 7796.14 | 0.260128 | -0.0490174 | 357.865
479.991 | 0.0120635 | 7796.14 | 0.264224 | -0.0490174 | 239.995
654.477 | 0.0164488 | 7796.14 | 0.26832 | -0.0490174 | 327.239
892.345 | 0.0224271 | 7796.14 | 0.272416 | -0.0490174 | 446.172
590.641 | 0.0148444 | 7796.14 | 0.276512 | -0.0490174 | 295.32
591.249 | 0.0148597 | 7795.71 | 0.280608 | -0.0544263 | 295.624
1080.36 | 0.0271524 | 7795.71 | 0.284704 | -0.0544263 | 540.179
568.298 | 0.0142829 | 7795.71 | 0.290848 | -0.0544263 | 284.149
472.391 | 0.0118725 | 7795.46 | 0.29904 | -0.0577277 | 236.195
1120.33 | 0.028157 | 7795.46 | 0.307232 | -0.0577277 | 560.166
475.431 | 0.0119489 | 7795.14 | 0.315424 | -0.0618351 | 237.715
506.133 | 0.0127205 | 7795.14 | 0.323616 | -0.0618351 | 253.067
1115.62 | 0.0280386 | 7794.78 | 0.331808 | -0.066444 | 557.81
572.858 | 0.0143975 | 7794.78 | 0.34 | -0.066444 | 286.429
795.526 | 0.0199937 | 7794.78 | 0.348192 | -0.066444 | 397.763
621.799 | 0.0156275 | 7794.78 | 0.356384 | -0.066444 | 310.9
650.982 | 0.0163609 | 7794.5 | 0.364576 | -0.0700499 | 325.491
987.188 | 0.0248107 | 7794.5 | 0.372768 | -0.0700499 | 493.594
968.341 | 0.0243371 | 7794.18 | 0.38096 | -0.0741573 | 484.17
241.059 | 0.00605848 | 7794.18 | 0.389152 | -0.0741573 | 120.53
874.866 | 0.0219878 | 7794.18 | 0.397344 | -0.0741573 | 437.433
920.159 | 0.0231261 | 7793.87 | 0.405536 | -0.0780139 | 460.08
462.056 | 0.0116127 | 7793.87 | 0.413728 | -0.0780139 | 231.028
1270.2 | 0.0319235 | 7793.55 | 0.42192 | -0.0821213 | 635.098
863.162 | 0.0216936 | 7793.55 | 0.430112 | -0.0821213 | 431.581
377.092 | 0.00947736 | 7793.14 | 0.438304 | -0.0874764 | 188.546
795.374 | 0.0199899 | 7793.14 | 0.446496 | -0.0874764 | 397.687
617.695 | 0.0155244 | 7793.14 | 0.454688 | -0.0874764 | 308.848
420.106 | 0.0105584 | 7792.89 | 0.46288 | -0.0905809 | 210.053
1220.04 | 0.0306629 | 7792.89 | 0.471072 | -0.0905809 | 610.02
694.147 | 0.0174458 | 7792.46 | 0.479264 | -0.0961927 | 347.074
677.732 | 0.0170333 | 7792.46 | 0.487456 | -0.0961927 | 338.866
1031.27 | 0.0259185 | 7792.18 | 0.495648 | -0.0997986 | 515.633
514.949 | 0.0129421 | 7792.18 | 0.50384 | -0.0997986 | 257.474
667.397 | 0.0167735 | 7792.18 | 0.512032 | -0.0997986 | 333.698
811.181 | 0.0203872 | 7791.87 | 0.520224 | -0.103655 | 405.591
424.058 | 0.0106577 | 7791.87 | 0.528416 | -0.103655 | 212.029
1115.32 | 0.028031 | 7791.53 | 0.536608 | -0.108013 | 557.658
901.008 | 0.0226448 | 7791.53 | 0.5448 | -0.108013 | 450.504
425.729 | 0.0106997 | 7791.21 | 0.552992 | -0.112121 | 212.865
985.668 | 0.0247725 | 7791.21 | 0.561184 | -0.112121 | 492.834
757.224 | 0.0190311 | 7790.86 | 0.569376 | -0.116724 | 378.612
630.767 | 0.0158529 | 7790.86 | 0.577568 | -0.116724 | 315.383
1148.76 | 0.0288714 | 7790.86 | 0.58576 | -0.116724 | 574.378
589.881 | 0.0148253 | 7790.86 | 0.593952 | -0.116724 | 294.94
508.869 | 0.0127893 | 7790.55 | 0.602144 | -0.12058 | 254.435
1023.06 | 0.0257122 | 7790.55 | 0.610336 | -0.12058 | 511.529
636.39 | 0.0159942 | 7790.18 | 0.622624 | -0.12544 | 318.195
372.228 | 0.00935512 | 7789.92 | 0.639008 | -0.128747 | 186.114
781.847 | 0.0196499 | 7789.53 | 0.655392 | -0.133655 | 390.923
995.851 | 0.0250285 | 7789.53 | 0.671776 | -0.133655 | 497.926
494.886 | 0.0124378 | 7788.96 | 0.68816 | -0.141064 | 247.443
756.312 | 0.0190082 | 7788.58 | 0.704544 | -0.145923 | 378.156
1130.82 | 0.0284206 | 7788.58 | 0.720928 | -0.145923 | 565.41
663.445 | 0.0166742 | 7788.32 | 0.737312 | -0.149278 | 331.722
497.926 | 0.0125142 | 7787.92 | 0.753696 | -0.154389 | 248.963
1063.79 | 0.026736 | 7787.68 | 0.77008 | -0.157493 | 531.896
893.105 | 0.0224462 | 7787.28 | 0.786464 | -0.162598 | 446.552
482.574 | 0.0121284 | 7787.04 | 0.802848 | -0.165702 | 241.287
701.291 | 0.0176254 | 7787.04 | 0.819232 | -0.165702 | 350.645
1025.95 | 0.0257848 | 7786.64 | 0.835616 | -0.170812 | 512.973
728.953 | 0.0183206 | 7786.4 | 0.852 | -0.173869 | 364.477
636.694 | 0.0160019 | 7786.04 | 0.868384 | -0.178526 | 318.347
891.433 | 0.0224041 | 7785.86 | 0.884768 | -0.18083 | 445.716
796.286 | 0.0200128 | 7785.86 | 0.901152 | -0.18083 | 398.143
633.502 | 0.0159217 | 7785.6 | 0.917536 | -0.184132 | 316.751
1013.33 | 0.0254678 | 7785.18 | 0.93392 | -0.18954 | 506.665
636.238 | 0.0159904 | 7784.86 | 0.950304 | -0.193648 | 318.119
322.831 | 0.00811363 | 7784.56 | 0.966688 | -0.197457 | 161.415
722.874 | 0.0181678 | 7784.22 | 0.983072 | -0.201815 | 361.437
1015 | 0.0255098 | 7784.22 | 0.999456 | -0.201815 | 507.501
465.703 | 0.0117044 | 7783.96 | 1.01584 | -0.20517 | 232.852
307.328 | 0.00772399 | 7783.54 | 1.03222 | -0.210525 | 153.664
1104.68 | 0.0277636 | 7783.22 | 1.04861 | -0.214632 | 552.339
794.766 | 0.0199746 | 7782.96 | 1.06499 | -0.217988 | 397.383
294.256 | 0.00739547 | 7782.74 | 1.08138 | -0.220794 | 147.128
754.488 | 0.0189624 | 7782.74 | 1.09776 | -0.220794 | 377.244
1020.17 | 0.0256397 | 7782.28 | 1.11414 | -0.226704 | 510.085
505.373 | 0.0127014 | 7782.08 | 1.13053 | -0.229253 | 252.687
616.783 | 0.0155015 | 7781.84 | 1.14691 | -0.232364 | 308.392
1245.42 | 0.0313009 | 7781.84 | 1.1633 | -0.232364 | 622.711
774.703 | 0.0194704 | 7781.38 | 1.17968 | -0.23822 | 387.351
382.564 | 0.00961487 | 7781.1 | 1.19606 | -0.241826 | 191.282
1205.75 | 0.0303039 | 7780.82 | 1.21245 | -0.245432 | 602.876
983.996 | 0.0247305 | 7780.38 | 1.22883 | -0.251044 | 491.998
565.106 | 0.0142027 | 7780.18 | 1.24522 | -0.253647 | 282.553
710.41 | 0.0178546 | 7780.18 | 1.2616 | -0.253647 | 355.205
721.962 | 0.0181449 | 7779.5 | 1.28618 | -0.262357 | 360.981
953.293 | 0.0239589 | 7778.82 | 1.31894 | -0.271073 | 476.647
169.015 | 0.00424781 | 7778.58 | 1.35171 | -0.27413 | 84.5075
1007.4 | 0.0253188 | 7778.04 | 1.38448 | -0.281037 | 503.701
738.833 | 0.0185689 | 7777.36 | 1.41725 | -0.289754 | 369.416
599.608 | 0.0150698 | 7777.04 | 1.45002 | -0.293861 | 299.804
1038.71 | 0.0261057 | 7776.42 | 1.48278 | -0.301825 | 519.356
438.801 | 0.0110283 | 7776.14 | 1.51555 | -0.305431 | 219.4
1009.23 | 0.0253646 | 7775.52 | 1.54832 | -0.313341 | 504.613
382.716 | 0.00961869 | 7774.96 | 1.58109 | -0.320553 | 191.358
891.737 | 0.0224118 | 7774.22 | 1.61386 | -0.330016 | 445.868
860.274 | 0.0216211 | 7774 | 1.64662 | -0.332875 | 430.137
621.343 | 0.0156161 | 7773.36 | 1.67939 | -0.341036 | 310.672
1227.94 | 0.0308616 | 7772.86 | 1.71216 | -0.347448 | 613.971
381.652 | 0.00959195 | 7772.42 | 1.74493 | -0.353108 | 190.826
923.351 | 0.0232063 | 7771.84 | 1.7777 | -0.360517 | 461.676
416.154 | 0.0104591 | 7771.54 | 1.81046 | -0.364373 | 208.077
768.775 | 0.0193214 | 7770.86 | 1.84323 | -0.373089 | 384.388
1000.87 | 0.0251545 | 7770.28 | 1.876 | -0.380546 | 500.433
391.835 | 0.00984789 | 7770 | 1.90877 | -0.384152 | 195.918
936.574 | 0.0235387 | 7769.28 | 1.94154 | -0.39337 | 468.287
854.499 | 0.0214759 | 7769.14 | 1.9743 | -0.395173 | 427.249
679.708 | 0.0170829 | 7768.46 | 2.00707 | -0.403889 | 339.854
1120.48 | 0.0281608 | 7767.78 | 2.03984 | -0.412599 | 560.242
233.004 | 0.00585602 | 7767.46 | 2.07261 | -0.416707 | 116.502
1160.31 | 0.0291617 | 7766.9 | 2.10538 | -0.423871 | 580.153
436.977 | 0.0109824 | 7766.36 | 2.13814 | -0.430778 | 218.488
966.061 | 0.0242798 | 7766 | 2.17091 | -0.435435 | 483.03
993.571 | 0.0249712 | 7765.36 | 2.20368 | -0.443649 | 496.786
608.424 | 0.0152914 | 7764.78 | 2.23645 | -0.451064 | 304.212
1133.56 | 0.0284894 | 7764.46 | 2.26922 | -0.455166 | 566.778
172.055 | 0.00432421 | 7763.86 | 2.30198 | -0.462879 | 86.0274
1198 | 0.030109 | 7763.24 | 2.33475 | -0.470795 | 599
576.201 | 0.0144815 | 7762.96 | 2.36752 | -0.474401 | 288.101
815.589 | 0.020498 | 7762.36 | 2.40029 | -0.482114 | 407.794
844.771 | 0.0212314 | 7762.08 | 2.43306 | -0.485667 | 422.386
383.932 | 0.00964925 | 7761.36 | 2.46582 | -0.494932 | 191.966
1019.71 | 0.0256282 | 7760.71 | 2.49859 | -0.503147 | 509.857
778.047 | 0.0195544 | 7760.5 | 2.53136 | -0.505953 | 389.023
707.826 | 0.0177896 | 7759.86 | 2.56413 | -0.514162 | 353.913
220.844 | 0.00555042 | 7758.94 | 2.61328 | -0.525935 | 110.422
539.267 | 0.0135533 | 7757.55 | 2.67882 | -0.54366 | 269.634
742.329 | 0.0186568 | 7756.71 | 2.74435 | -0.55443 | 371.164
1299.38 | 0.032657 | 7755.82 | 2.80989 | -0.565946 | 649.69
950.71 | 0.0238939 | 7754.82 | 2.87542 | -0.57877 | 475.355
674.996 | 0.0169645 | 7753.57 | 2.94096 | -0.594692 | 337.498
393.659 | 0.00989373 | 7752.64 | 3.0065 | -0.606709 | 196.83
726.37 | 0.0182557 | 7751.73 | 3.07203 | -0.618279 | 363.185
1261.38 | 0.031702 | 7750.8 | 3.13757 | -0.630297 | 630.691
991.139 | 0.0249101 | 7749.54 | 3.2031 | -0.646476 | 495.57
863.618 | 0.0217051 | 7748.57 | 3.26864 | -0.658798 | 431.809
635.326 | 0.0159675 | 7747.64 | 3.33418 | -0.670816 | 317.663
629.247 | 0.0158147 | 7746.41 | 3.39971 | -0.686487 | 314.623
980.5 | 0.0246427 | 7745.62 | 3.46525 | -0.696708 | 490.25
1137.36 | 0.0285849 | 7744.54 | 3.53078 | -0.710576 | 568.678
1010.14 | 0.0253875 | 7743.61 | 3.59632 | -0.722397 | 505.069
625.903 | 0.0157307 | 7742.39 | 3.66186 | -0.738021 | 312.951
318.727 | 0.00801049 | 7741.45 | 3.72739 | -0.750092 | 159.364
704.027 | 0.0176941 | 7740.5 | 3.79293 | -0.76236 | 352.013
990.532 | 0.0248948 | 7739.54 | 3.85846 | -0.774683 | 495.266
1041.45 | 0.0261745 | 7738.21 | 3.924 | -0.791608 | 520.724
718.466 | 0.018057 | 7737.27 | 3.98954 | -0.803679 | 359.233
422.994 | 0.010631 | 7736.36 | 4.05507 | -0.815446 | 211.497
500.509 | 0.0125792 | 7735.04 | 4.12061 | -0.832371 | 250.255
999.195 | 0.0251125 | 7734.14 | 4.18614 | -0.843893 | 499.598
1165.47 | 0.0292916 | 7733.18 | 4.25168 | -0.85621 | 582.737
1042.97 | 0.0262127 | 7732.23 | 4.31722 | -0.868281 | 521.484
1066.07 | 0.0267933 | 7730.95 | 4.38275 | -0.884711 | 533.036
531.972 | 0.0133699 | 7730 | 4.44829 | -0.896979 | 265.986
583.649 | 0.0146687 | 7729 | 4.51382 | -0.909797 | 291.825
953.597 | 0.0239665 | 7727.71 | 4.57936 | -0.926226 | 476.799
1225.21 | 0.0307928 | 7726.71 | 4.6449 | -0.939044 | 612.604
1109.85 | 0.0278935 | 7725.95 | 4.71043 | -0.948811 | 554.923
876.69 | 0.0220336 | 7724.88 | 4.77597 | -0.962632 | 438.345
467.071 | 0.0117388 | 7723.64 | 4.8415 | -0.978506 | 233.536
833.524 | 0.0209487 | 7722.86 | 4.90704 | -0.988524 | 416.762
929.431 | 0.0233591 | 7721.82 | 4.97258 | -1.00185 | 464.715
1081.42 | 0.0271791 | 7720.54 | 5.03811 | -1.01827 | 540.711
840.667 | 0.0211283 | 7719.59 | 5.10365 | -1.03034 | 420.334
553.859 | 0.01392 | 7718.68 | 5.16918 | -1.04211 | 276.929
883.529 | 0.0222055 | 7716.5 | 5.26749 | -1.07006 | 441.765
1266.85 | 0.0318395 | 7714.64 | 5.39856 | -1.0939 | 633.426
670.284 | 0.0168461 | 7712.5 | 5.52963 | -1.12134 | 335.142
907.24 | 0.0228014 | 7710.68 | 5.6607 | -1.14468 | 453.62
1103.31 | 0.0277292 | 7708.46 | 5.79178 | -1.17312 | 551.655
640.646 | 0.0161012 | 7706.71 | 5.92285 | -1.19546 | 320.323
1324.61 | 0.0332911 | 7704.54 | 6.05392 | -1.2234 | 662.305
865.442 | 0.0217509 | 7702.7 | 6.18499 | -1.24699 | 432.721
731.081 | 0.0183741 | 7700.62 | 6.31606 | -1.27364 | 365.541
1316.86 | 0.0330963 | 7698.34 | 6.44714 | -1.30288 | 658.429
646.27 | 0.0162425 | 7696.39 | 6.57821 | -1.32777 | 323.135
440.777 | 0.0110779 | 7694.32 | 6.70928 | -1.35441 | 220.388
1233.26 | 0.0309953 | 7692.46 | 6.84035 | -1.37825 | 616.631
821.364 | 0.0206431 | 7690.18 | 6.97142 | -1.4075 | 410.682
1117.6 | 0.0280883 | 7688.38 | 7.1025 | -1.43058 | 558.798
1169.27 | 0.0293871 | 7686.21 | 7.23357 | -1.45828 | 584.637
491.694 | 0.0123576 | 7684.34 | 7.36464 | -1.48237 | 245.847
1160.76 | 0.0291731 | 7682.08 | 7.49571 | -1.51131 | 580.381
1043.73 | 0.0262318 | 7679.96 | 7.62678 | -1.53851 | 521.864
629.855 | 0.01583 | 7677.98 | 7.75786 | -1.5639 | 314.927
1126.87 | 0.0283213 | 7675.7 | 7.88893 | -1.59315 | 563.434
1069.72 | 0.026885 | 7673.86 | 8.02 | -1.61673 | 534.86
743.089 | 0.0186759 | 7671.73 | 8.15107 | -1.64393 | 371.544
1290.56 | 0.0324354 | 7669.71 | 8.28214 | -1.66982 | 645.282
944.174 | 0.0237297 | 7667.53 | 8.41322 | -1.69777 | 472.087
936.27 | 0.023531 | 7665.37 | 8.54429 | -1.72546 | 468.135
1436.48 | 0.0361026 | 7663.46 | 8.67536 | -1.75005 | 718.238
800.238 | 0.0201122 | 7661.27 | 8.80643 | -1.77804 | 400.119
992.203 | 0.0249368 | 7659.41 | 8.9375 | -1.80188 | 496.102
1074.13 | 0.0269958 | 7657.3 | 9.06858 | -1.82902 | 537.064
393.051 | 0.00987845 | 7655.46 | 9.19965 | -1.85261 | 196.526
1276.73 | 0.0320878 | 7653.3 | 9.33072 | -1.88031 | 638.366
913.168 | 0.0229504 | 7651.46 | 9.46179 | -1.90389 | 456.584
515.557 | 0.0129574 | 7649.23 | 9.59286 | -1.93239 | 257.778
1426.14 | 0.0358428 | 7647.46 | 9.72394 | -1.95518 | 713.07
1138.42 | 0.0286116 | 7645.18 | 9.85501 | -1.98442 | 569.21
1079.45 | 0.0271295 | 7643.05 | 9.98608 | -2.01162 | 539.723
1275.36 | 0.0320534 | 7641.21 | 10.1172 | -2.0352 | 637.682
653.261 | 0.0164182 | 7639.04 | 10.2482 | -2.06315 | 326.631
1275.21 | 0.0320496 | 7637.08 | 10.3793 | -2.08824 | 637.606
501.421 | 0.0126021 | 7633.04 | 10.5759 | -2.14007 | 250.711
1107.87 | 0.0278438 | 7629.04 | 10.838 | -2.19136 | 553.935
1581.48 | 0.0397468 | 7624.82 | 11.1002 | -2.24544 | 790.738
777.135 | 0.0195315 | 7620.72 | 11.3623 | -2.29798 | 388.567
1072 | 0.0269423 | 7616.58 | 11.6245 | -2.35106 | 536
1276.28 | 0.0320763 | 7612.5 | 11.8866 | -2.4034 | 638.138
971.229 | 0.0244096 | 7608.32 | 12.1488 | -2.45698 | 485.614
825.012 | 0.0207348 | 7604.22 | 12.4109 | -2.50952 | 412.506
1241.01 | 0.0311901 | 7600.14 | 12.6731 | -2.56185 | 620.507
1147.69 | 0.0288446 | 7596.14 | 12.9352 | -2.61313 | 573.846
928.215 | 0.0233286 | 7592.08 | 13.1973 | -2.66516 | 464.107
964.237 | 0.0242339 | 7588.04 | 13.4595 | -2.71695 | 482.118
1527.67 | 0.0383946 | 7583.78 | 13.7216 | -2.77159 | 763.836
1172.47 | 0.0294673 | 7579.78 | 13.9838 | -2.82287 | 586.233
444.576 | 0.0111734 | 7575.72 | 14.2459 | -2.8749 | 222.288
1351.36 | 0.0339634 | 7571.64 | 14.5081 | -2.92724 | 675.68
1357.9 | 0.0341276 | 7567.64 | 14.7702 | -2.97852 | 678.948
787.318 | 0.0197875 | 7563.54 | 15.0324 | -3.03106 | 393.659
1068.35 | 0.0268506 | 7559.5 | 15.2945 | -3.08283 | 534.176
1186.91 | 0.0298302 | 7555.28 | 15.5566 | -3.13692 | 593.453
930.799 | 0.0233935 | 7550.92 | 15.8188 | -3.19286 | 465.399
848.723 | 0.0213307 | 7546.78 | 16.0809 | -3.2459 | 424.362
1469.31 | 0.0369277 | 7542.64 | 16.3431 | -3.29899 | 734.653
1386.62 | 0.0348496 | 7538.66 | 16.6052 | -3.35002 | 693.311
819.693 | 0.0206011 | 7534.64 | 16.8674 | -3.40155 | 409.846
660.557 | 0.0166016 | 7530.64 | 17.1295 | -3.45288 | 330.278
1499.7 | 0.0376917 | 7526.68 | 17.3916 | -3.50361 | 749.852
1300.6 | 0.0326875 | 7522.68 | 17.6538 | -3.55489 | 650.298
893.409 | 0.0224538 | 7518.64 | 17.9159 | -3.60668 | 446.704
1215.33 | 0.0305445 | 7514.42 | 18.1781 | -3.66081 | 607.664
1648.66 | 0.0414353 | 7510.22 | 18.4402 | -3.71465 | 824.328
1052.7 | 0.0264571 | 7506.14 | 18.7024 | -3.76694 | 526.348
993.419 | 0.0249674 | 7502.18 | 18.9645 | -3.81772 | 496.71
1548.95 | 0.0389294 | 7498.08 | 19.2267 | -3.8703 | 774.475
1385.86 | 0.0348305 | 7493.86 | 19.4888 | -3.92439 | 692.931
1071.85 | 0.0269385 | 7489.66 | 19.7509 | -3.97822 | 535.924
1101.64 | 0.0276872 | 7485.68 | 20.0131 | -4.02925 | 550.819
1577.83 | 0.0396552 | 7481.46 | 20.2752 | -4.08339 | 788.914
1114.71 | 0.0280157 | 7477.5 | 20.5374 | -4.13412 | 557.354
847.659 | 0.021304 | 7473.18 | 20.7995 | -4.18951 | 423.83
1538.46 | 0.0386658 | 7465.14 | 21.1927 | -4.29258 | 769.231
1077.47 | 0.0270798 | 7457.06 | 21.717 | -4.3962 | 538.735
1161.52 | 0.0291922 | 7449 | 22.2413 | -4.49951 | 580.761
1353.49 | 0.0340169 | 7440.96 | 22.7656 | -4.60258 | 676.744
1187.36 | 0.0298416 | 7432.32 | 23.2899 | -4.71336 | 593.68
1730.88 | 0.0435019 | 7424.04 | 23.8142 | -4.81953 | 865.442
967.125 | 0.0243065 | 7416.04 | 24.3385 | -4.92209 | 483.562
1713.25 | 0.0430587 | 7408 | 24.8628 | -5.02515 | 856.627
1397.41 | 0.0351208 | 7400.08 | 25.387 | -5.12667 | 698.707
1597.74 | 0.0401556 | 7391.68 | 25.9113 | -5.23439 | 798.87
1415.05 | 0.035564 | 7383.54 | 26.4356 | -5.33876 | 707.523
1600.93 | 0.0402358 | 7375.32 | 26.9599 | -5.44413 | 800.466
1558.07 | 0.0391586 | 7367.06 | 27.4842 | -5.55 | 779.035
1179 | 0.0296315 | 7358.64 | 28.0085 | -5.65792 | 589.501
1816.15 | 0.0456449 | 7350.54 | 28.5328 | -5.76179 | 908.076
956.485 | 0.0240391 | 7342.64 | 29.0571 | -5.86305 | 478.243
1737.42 | 0.0436661 | 7334.38 | 29.5813 | -5.96897 | 868.71
1223.23 | 0.0307432 | 7326.4 | 30.1056 | -6.07128 | 611.616
1575.85 | 0.0396055 | 7318 | 30.6299 | -6.17901 | 787.926
1260.01 | 0.0316676 | 7309.68 | 31.1542 | -6.28567 | 630.007
1792.59 | 0.0450528 | 7301.54 | 31.6785 | -6.39004 | 896.296
1632.24 | 0.0410227 | 7293.56 | 32.2028 | -6.49231 | 816.121
1399.54 | 0.0351743 | 7285.38 | 32.7271 | -6.59718 | 699.771
1733.01 | 0.0435553 | 7277.1 | 33.2514 | -6.70335 | 866.506
1173.23 | 0.0294864 | 7268.92 | 33.7756 | -6.80822 | 586.613
1748.67 | 0.0439488 | 7260.96 | 34.2999 | -6.91023 | 874.334
1406.38 | 0.0353462 | 7252.6 | 34.8242 | -7.01745 | 703.191
1739.24 | 0.043712 | 7244.36 | 35.3485 | -7.12307 | 869.622
1467.63 | 0.0368857 | 7236 | 35.8728 | -7.23024 | 733.817
1607.92 | 0.0404115 | 7228.04 | 36.3971 | -7.33231 | 803.961
1671.3 | 0.0420044 | 7220.06 | 36.9214 | -7.43462 | 835.652
1341.78 | 0.0337227 | 7211.84 | 37.4457 | -7.54004 | 670.892
1873.3 | 0.0470812 | 7203.46 | 37.97 | -7.64746 | 936.65
1505.78 | 0.0378445 | 7195.2 | 38.4942 | -7.75333 | 752.892
1779.67 | 0.0447281 | 7186.93 | 39.0185 | -7.85945 | 889.837
1748.21 | 0.0439373 | 7179 | 39.5428 | -7.96102 | 874.106
1389.21 | 0.0349146 | 7170.98 | 40.0671 | -8.06383 | 694.603
2178.5 | 0.0547517 | 7162.57 | 40.5914 | -8.17176 | 1089.25
1352.42 | 0.0339901 | 7154.46 | 41.1157 | -8.27562 | 676.212
2018.76 | 0.0507369 | 7146.39 | 41.64 | -8.37919 | 1009.38
1961.3 | 0.0492929 | 7129.98 | 42.4264 | -8.58947 | 980.652
1456.08 | 0.0365954 | 7113.43 | 43.475 | -8.80176 | 728.041
1307.89 | 0.0328709 | 7097.32 | 44.5236 | -9.0082 | 653.945
1671 | 0.0419968 | 7080.86 | 45.5721 | -9.21924 | 835.5
1984.71 | 0.0498812 | 7064.36 | 46.6207 | -9.43077 | 992.355
1917.99 | 0.0482043 | 7048 | 47.6693 | -9.64051 | 958.993
2111.17 | 0.0530594 | 7031.8 | 48.7179 | -9.84819 | 1055.58
1908.87 | 0.0479751 | 7015.14 | 49.7664 | -10.0618 | 954.433
1706.26 | 0.042883 | 6998.82 | 50.815 | -10.271 | 853.131
1710.82 | 0.0429976 | 6982.86 | 51.8636 | -10.4757 | 855.411
1709.45 | 0.0429632 | 6966.28 | 52.9122 | -10.6882 | 854.727
2062.83 | 0.0518447 | 6949.93 | 53.9607 | -10.8979 | 1031.42
2204.49 | 0.0554049 | 6933.37 | 55.0093 | -11.1102 | 1102.25
2168.32 | 0.0544958 | 6917.32 | 56.0579 | -11.3159 | 1084.16
2154.94 | 0.0541596 | 6901.23 | 57.1065 | -11.5223 | 1077.47
1782.41 | 0.0447968 | 6884.37 | 58.155 | -11.7384 | 891.205
1838.19 | 0.0461988 | 6868.19 | 59.2036 | -11.9459 | 919.095
1673.58 | 0.0420617 | 6851.8 | 60.2522 | -12.1559 | 836.792
1926.8 | 0.0484258 | 6835.51 | 61.3008 | -12.3648 | 963.401
2316.36 | 0.0582164 | 6818.73 | 62.3493 | -12.58 | 1158.18
2526.71 | 0.0635033 | 6802.87 | 63.3979 | -12.7833 | 1263.36
2507.71 | 0.0630258 | 6786.29 | 64.4465 | -12.9958 | 1253.86
2271.82 | 0.0570972 | 6769.83 | 65.4951 | -13.2069 | 1135.91
2040.19 | 0.0512755 | 6753.69 | 66.5436 | -13.4138 | 1020.09
2009.33 | 0.0505001 | 6737.29 | 67.5922 | -13.6241 | 1004.67
2062.07 | 0.0518256 | 6721.15 | 68.6408 | -13.831 | 1031.04
2187.32 | 0.0549732 | 6704.23 | 69.6894 | -14.0479 | 1093.66
2266.5 | 0.0569635 | 6688.15 | 70.738 | -14.2541 | 1133.25
2452.85 | 0.0616467 | 6671.75 | 71.7865 | -14.4643 | 1226.42
2813.37 | 0.0707077 | 6655.55 | 72.8351 | -14.672 | 1406.69
2782.06 | 0.0699208 | 6639.07 | 73.8837 | -14.8833 | 1391.03
2377 | 0.0597406 | 6622.73 | 74.9323 | -15.0928 | 1188.5
2019.52 | 0.050756 | 6606.55 | 75.9808 | -15.3002 | 1009.76
2022.56 | 0.0508324 | 6589.83 | 77.0294 | -15.5145 | 1011.28
2631.74 | 0.0661428 | 6573.69 | 78.078 | -15.7215 | 1315.87
2962.63 | 0.0744589 | 6557.55 | 79.1266 | -15.9284 | 1481.31
2968.25 | 0.0746003 | 6541.17 | 80.1751 | -16.1384 | 1484.13
2562.28 | 0.0643971 | 6524.47 | 81.2237 | -16.3525 | 1281.14
2446.16 | 0.0614787 | 6508.11 | 82.2723 | -16.5622 | 1223.08
2609.4 | 0.0655813 | 6492.05 | 83.3209 | -16.7681 | 1304.7
2484.16 | 0.0624337 | 6458.97 | 84.8937 | -17.1923 | 1242.08
3081.48 | 0.0774462 | 6426.51 | 86.9909 | -17.6085 | 1540.74
2906.85 | 0.073057 | 6393.55 | 89.088 | -18.031 | 1453.42
2570.03 | 0.0645919 | 6361.05 | 91.1852 | -18.4476 | 1285.02
3422.86 | 0.0860258 | 6328.38 | 93.2823 | -18.8666 | 1711.43
2841.95 | 0.0714259 | 6295.7 | 95.3795 | -19.2855 | 1420.97
2784.04 | 0.0699705 | 6262.97 | 97.4766 | -19.7051 | 1392.02