## Details
Filename | omni_slowcomp_inplane_3
Instrument name | 5343-1369
Operator
rundate | 2025-07-17
Sample name | omni_slowcomp_inplane_3
Geometry name | 8.0mm parallel plate, Peltier plate Sandblasted - 93704
Procedure name | Axial
proceduresegments | Axial
[File Parameters]
Name | omni_slowcomp_inplane_3
Instrument type | Discovery HR20
Instrument serial number | 5343-1369
Instrument name | 5343-1369
Instrument location | Unknown
Company name | Stanford
Trios version | 5.1.1.46572
File name | C:\Users\kuhl\Desktop\Summer2025\OmniSlowCompression\omni_slowcomp_inplane_3.tri
Instrument firmware version | 11.29
Run date | 2025-07-17 14:23
Time at start of test | 1.59697
[Geometry Parameters]
Geometry Type | Parallel plate
Name | 8.0mm parallel plate, Peltier plate Sandblasted - 93704
Diameter | 8.0 mm
Gap | 1000.0 µm
Loading gap | 45000.0 µm
Trim gap offset | 50.0 µm
Material | Steel
Material | Stainless steel
Environmental System | Peltier plate
Serial number | 500731893704
Notes
[Geometry Extended Parameters]
Expansion coefficient | 0.0 µm/°C
Expansion coefficient enabled | no
Compliance | 1.03 mrad/N.m
Geometry Inertia | 1.35597 µN.m.s²
Friction | 0.287423 µN.m/(rad/s)
Friction correction enabled | yes
Stress constant | 9947180 Pa/N.m
Strain constant | 4.0 1/rad
Normal Stress Constant | 39788.7 Pa/N
Fluid Density Constant | 1.34041e-13
[Instrument Options]
ETC camera available | no
Friction | 0.287423 µN.m/(rad/s)
Friction calibration date | 2025-07-17 10:26
Friction correction enabled | yes
Rotational mapping date | 2025-06-26 14:00
Rotational mapping geometry | 8.0mm parallel plate, Peltier plate Sandblasted - 93704
Rotational mapping number of iterations | 1
Rotational mapping type | standard
Smart swap enabled | no
[Temperature Options]
Current temperature system compensation | 0.00000 µm/°C
Current temperature system offset | 0.000 °C
Current temperature system span | 1
Gap temperature compensation calibration date | 1/1/0001 12:00:00 AM
Gap temperature compensation enabled | no
Purge gas only (no active cooling) | no
Temperature control enabled | yes
Temperature system control | Peltier plate
Upper temperature system fitted | no
Temperature wait duration | 00:00:10 hh:mm:ss
Temperature wait tolerance | 0.200000 °C
[Inertia Options]
Instrument inertia | 21.1450 µN.m.s²
Instrument inertia calibration date | 2025-07-17 10:23
[Gap Options]
Axial force for sample compression | 1.00000 N
Closure distance | 1000.00 µm
Closure profile | none
Closure velocity | 100.000 µm/s
Gap velocity (coarse) | 32000.0 µm/s
Gap velocity (fine) | 3000.00 µm/s
Gap velocity (other) | 32000.0 µm/s
Gap zero mode | standard (DHR) or deceleration (AR)
Gap handling at start of test | Flag mismatches between geometry and instrument gap
Gap tolerance | 4.00000 µm
Gap wait duration | 00:00:02 hh:mm:ss
Override wait for gap | no
[Axial Force Control]
Axial force action outside range | Return to initial value
Control axial force active | no
Control axial force max gap change up | 1000.00 µm
Control axial force min gap change down | 1000.00 µm
Control axial force sensitivity | 0.100000 N
Control axial force set initial value | no
Control axial force type | Compression
Controlled axial force | 1.00000 N
[Flow Options]
Flow collect all points | yes
Flow collect negative shear rate data | yes
Flow inertia correction | yes
Flow non-steady state minimum velocity | 1.00000e-6 rad/s
Flow torque limit | 0.0100000 µN.m
Flow velocity limit | 1.00000e-6 rad/s
Flow velocity tolerance | 5%
Flow zero strain at start of step | yes
[Oscillation Options]
Oscillation displacement limit | 1.00000e-5 rad
Oscillation displacement tolerance | 5%
Oscillation raw phase limit | 170.000 °
Oscillation torque limit | 0.100000 µN.m
Oscillation torque tolerance | 1%
Oscillation velocity tolerance | 5%
[Conditioning Options]
Zero axial force before run | no
Zero speed after preshear | Leave as is
Zero velocity threshold | 0.100000 rad/s
[Experiment all steps options]
Maximum axial force limit | 50.0000 N
Minimum axial force limit | 0.100000 N
Temperature tolerance (results) | 1.00000 °C

## Axial - 1
Axial - 1
Normal stress | Axial force | Gap | Time | Strain | Stress
Pa | N | µm | s | % | Pa
1365.8 | 0.0343263 | 11100.8 | 0 | -0.000136247 | 682.9
1254.85 | 0.0315377 | 11100.8 | 0.000544 | -0.000136247 | 627.423
1136.6 | 0.0285658 | 11100.7 | 0.001568 | -0.000698357 | 568.298
1089.33 | 0.0273778 | 11100.7 | 0.002592 | -0.000698357 | 544.663
1212.14 | 0.0304643 | 11100.7 | 0.003616 | -0.000698357 | 606.068
1386.17 | 0.0348382 | 11100.7 | 0.00464 | -0.000698357 | 693.083
1536.64 | 0.0386199 | 11100.7 | 0.005664 | -0.000698357 | 768.319
1628.29 | 0.0409234 | 11100.7 | 0.006688 | -0.000698357 | 814.145
1713.25 | 0.0430587 | 11100.7 | 0.007712 | -0.000698357 | 856.627
1812.96 | 0.0455647 | 11100.7 | 0.008736 | -0.000698357 | 906.48
1866.92 | 0.0469207 | 11100.7 | 0.00976 | -0.000698357 | 933.458
1839.86 | 0.0462408 | 11100.7 | 0.010784 | -0.000698357 | 919.931
1703.07 | 0.0428028 | 11100.7 | 0.011808 | -0.000698357 | 851.535
1503.81 | 0.0377948 | 11100.7 | 0.012832 | -0.000698357 | 751.904
1317.31 | 0.0331077 | 11100.7 | 0.013856 | -0.000698357 | 658.657
1220.34 | 0.0306706 | 11100.7 | 0.01488 | -0.000698357 | 610.172
1182.5 | 0.0297194 | 11100.7 | 0.015904 | -0.000698357 | 591.249
1162.89 | 0.0292266 | 11100.7 | 0.016928 | -0.000698357 | 581.445
1188.42 | 0.0298684 | 11100.7 | 0.017952 | -0.000698357 | 594.212
1299.38 | 0.032657 | 11100.7 | 0.018976 | -0.000698357 | 649.69
1484.81 | 0.0373173 | 11100.7 | 0.02 | -0.000698357 | 742.405
1651.85 | 0.0415155 | 11100.7 | 0.021024 | -0.000698357 | 825.924
1725.87 | 0.0433758 | 11100.6 | 0.022048 | -0.00193164 | 862.934
1733.77 | 0.0435744 | 11100.6 | 0.023072 | -0.00193164 | 866.886
1691.82 | 0.0425201 | 11100.6 | 0.024096 | -0.00193164 | 845.911
1540.44 | 0.0387154 | 11100.6 | 0.02512 | -0.00193164 | 770.219
1276.43 | 0.0320801 | 11100.6 | 0.026144 | -0.00193164 | 638.214
971.381 | 0.0244135 | 11100.6 | 0.027168 | -0.00193164 | 485.69
810.877 | 0.0203796 | 11100.6 | 0.028192 | -0.00193164 | 405.439
882.161 | 0.0221711 | 11100.6 | 0.029216 | -0.00193164 | 441.081
1141.16 | 0.0286804 | 11100.6 | 0.03024 | -0.00193164 | 570.578
1437.84 | 0.036137 | 11100.6 | 0.031264 | -0.00193164 | 718.922
1654.89 | 0.0415919 | 11100.6 | 0.032288 | -0.00193164 | 827.444
1822.08 | 0.0457938 | 11100.6 | 0.033312 | -0.00193164 | 911.04
1915.86 | 0.0481508 | 11100.6 | 0.034336 | -0.00193164 | 957.929
1891.08 | 0.0475281 | 11100.6 | 0.03536 | -0.00193164 | 945.542
1689.85 | 0.0424705 | 11100.6 | 0.036384 | -0.00193164 | 844.923
1389.05 | 0.0349107 | 11100.1 | 0.037408 | -0.00590835 | 694.527
1086.44 | 0.0273052 | 11100.1 | 0.038432 | -0.00590835 | 543.219
920.463 | 0.0231338 | 11100.1 | 0.039456 | -0.00590835 | 460.232
895.537 | 0.0225073 | 11100.1 | 0.04048 | -0.00590835 | 447.768
1103.01 | 0.0277216 | 11100.1 | 0.042016 | -0.00590835 | 551.503
1639.39 | 0.0412022 | 11100.1 | 0.044064 | -0.00590835 | 819.693
1730.28 | 0.0434866 | 11100.1 | 0.046112 | -0.00590835 | 865.138
1482.83 | 0.0372677 | 11100.1 | 0.04816 | -0.00590835 | 741.417
1239.65 | 0.0311557 | 11100.1 | 0.050208 | -0.00590835 | 619.823
1244.36 | 0.0312741 | 11100.1 | 0.052256 | -0.00590835 | 622.179
1534.66 | 0.0385703 | 11100.1 | 0.054304 | -0.00590835 | 767.331
1515.36 | 0.0380851 | 11100.1 | 0.056352 | -0.00590835 | 757.68
1538.16 | 0.0386581 | 11100.1 | 0.0584 | -0.00590835 | 769.079
1739.55 | 0.0437196 | 11100.1 | 0.060448 | -0.00590835 | 869.774
1633.15 | 0.0410456 | 11099.5 | 0.062496 | -0.0116721 | 816.577
1353.94 | 0.0340283 | 11099.5 | 0.064544 | -0.0116721 | 676.972
724.85 | 0.0182175 | 11099.5 | 0.066592 | -0.0116721 | 362.425
1070.18 | 0.0268964 | 11099.5 | 0.06864 | -0.0116721 | 535.088
1757.94 | 0.0441818 | 11099.5 | 0.070688 | -0.0116721 | 878.969
1971.94 | 0.0495603 | 11099.5 | 0.072736 | -0.0116721 | 985.972
1788.79 | 0.0449573 | 11099.5 | 0.074784 | -0.0116721 | 894.397
1090.54 | 0.0274083 | 11099.5 | 0.076832 | -0.0116721 | 545.271
858.906 | 0.0215867 | 11099.5 | 0.07888 | -0.0116721 | 429.453
1253.48 | 0.0315033 | 11098.9 | 0.080928 | -0.0170918 | 626.739
1830.13 | 0.0459963 | 11098.9 | 0.082976 | -0.0170918 | 915.068
2002.65 | 0.050332 | 11098.9 | 0.085024 | -0.0170918 | 1001.32
1172.77 | 0.0294749 | 11098.9 | 0.087072 | -0.0170918 | 586.385
949.798 | 0.023871 | 11098.9 | 0.08912 | -0.0170918 | 474.899
1148.15 | 0.0288561 | 11098.9 | 0.091168 | -0.0170918 | 574.074
1558.37 | 0.0391662 | 11098.9 | 0.093216 | -0.0170918 | 779.187
1864.79 | 0.0468673 | 11098.9 | 0.095264 | -0.0170918 | 932.395
1654.28 | 0.0415766 | 11098.9 | 0.097312 | -0.0170918 | 827.14
1559.89 | 0.0392044 | 11098.9 | 0.09936 | -0.0170918 | 779.947
1428.12 | 0.0358925 | 11098.3 | 0.101408 | -0.0228304 | 714.058
1212.29 | 0.0304681 | 11098.3 | 0.103456 | -0.0228304 | 606.144
1290.56 | 0.0324354 | 11098.3 | 0.105504 | -0.0228304 | 645.282
1208.79 | 0.0303803 | 11098.3 | 0.107552 | -0.0228304 | 604.396
1564.91 | 0.0393305 | 11098.3 | 0.1096 | -0.0228304 | 782.454
1789.86 | 0.044984 | 11098.3 | 0.111648 | -0.0228304 | 894.929
1219.89 | 0.0306591 | 11098.3 | 0.113696 | -0.0228304 | 609.944
930.343 | 0.0233821 | 11098.3 | 0.115744 | -0.0228304 | 465.171
1186.3 | 0.0298149 | 11098.3 | 0.117792 | -0.0228304 | 593.149
1526.61 | 0.0383678 | 11098.3 | 0.11984 | -0.0228304 | 763.304
2096.27 | 0.0526851 | 11097.6 | 0.121888 | -0.0287786 | 1048.14
1385.1 | 0.0348114 | 11097.6 | 0.12496 | -0.0287786 | 692.551
1066.98 | 0.0268162 | 11097.6 | 0.129056 | -0.0287786 | 533.492
1899.6 | 0.047742 | 11097.6 | 0.133152 | -0.0287786 | 949.798
1388.29 | 0.0348916 | 11097.6 | 0.137248 | -0.0287786 | 694.147
1339.66 | 0.0336693 | 11097 | 0.141344 | -0.0341984 | 669.828
1450.31 | 0.0364502 | 11097 | 0.14544 | -0.0341984 | 725.154
1709.61 | 0.0429671 | 11097 | 0.149536 | -0.0341984 | 854.803
777.287 | 0.0195353 | 11097 | 0.153632 | -0.0341984 | 388.643
1616.43 | 0.0406254 | 11097 | 0.157728 | -0.0341984 | 808.217
2009.64 | 0.0505077 | 11096.4 | 0.161824 | -0.0399705 | 1004.82
850.395 | 0.0213728 | 11096.4 | 0.16592 | -0.0399705 | 425.197
1664.31 | 0.0418287 | 11096.4 | 0.170016 | -0.0399705 | 832.156
1594.55 | 0.0400754 | 11096.4 | 0.174112 | -0.0399705 | 797.274
1160.61 | 0.0291693 | 11096.4 | 0.178208 | -0.0399705 | 580.305
1512.78 | 0.0380202 | 11095.8 | 0.182304 | -0.0449959 | 756.388
1707.93 | 0.042925 | 11095.8 | 0.1864 | -0.0449959 | 853.967
1396.35 | 0.0350941 | 11095.8 | 0.190496 | -0.0449959 | 698.175
1183.71 | 0.02975 | 11095.8 | 0.194592 | -0.0449959 | 591.857
1666.59 | 0.041886 | 11095.8 | 0.198688 | -0.0449959 | 833.296
1372.64 | 0.0344982 | 11095.1 | 0.202784 | -0.0509442 | 686.32
1188.88 | 0.0298798 | 11095.1 | 0.20688 | -0.0509442 | 594.44
2136.25 | 0.0536897 | 11095.1 | 0.210976 | -0.0509442 | 1068.12
939.31 | 0.0236074 | 11095.1 | 0.215072 | -0.0509442 | 469.655
1309.87 | 0.0329205 | 11095.1 | 0.219168 | -0.0509442 | 654.933
1897.47 | 0.0476886 | 11094.6 | 0.223264 | -0.055978 | 948.734
1183.56 | 0.0297461 | 11094.6 | 0.22736 | -0.055978 | 591.781
1520.98 | 0.0382265 | 11094.6 | 0.231456 | -0.055978 | 760.492
1592.27 | 0.040018 | 11094.6 | 0.235552 | -0.055978 | 796.134
1515.06 | 0.0380775 | 11094 | 0.239648 | -0.0612216 | 757.528
1126.72 | 0.0283175 | 11094 | 0.243744 | -0.0612216 | 563.358
1868.29 | 0.0469551 | 11094 | 0.24784 | -0.0612216 | 934.143
1697.75 | 0.0426691 | 11094 | 0.251936 | -0.0612216 | 848.875
1011.66 | 0.0254257 | 11094 | 0.256032 | -0.0612216 | 505.829
2067.55 | 0.0519631 | 11093.5 | 0.260128 | -0.0660792 | 1033.77
1049.96 | 0.0263884 | 11093.5 | 0.264224 | -0.0660792 | 524.98
1003.91 | 0.0252309 | 11093.5 | 0.26832 | -0.0660792 | 501.953
2082.14 | 0.0523298 | 11093.5 | 0.272416 | -0.0660792 | 1041.07
1359.26 | 0.034162 | 11093.5 | 0.276512 | -0.0660792 | 679.632
1243.45 | 0.0312512 | 11092.8 | 0.280608 | -0.0718513 | 621.723
1836.82 | 0.0461644 | 11092.8 | 0.284704 | -0.0718513 | 918.411
1502.14 | 0.0377528 | 11092.8 | 0.290848 | -0.0718513 | 751.068
1654.43 | 0.0415804 | 11092.3 | 0.29904 | -0.0767089 | 827.216
1404.25 | 0.0352927 | 11092.3 | 0.307232 | -0.0767089 | 702.127
1011.66 | 0.0254257 | 11091.7 | 0.315424 | -0.0821203 | 505.829
1833.48 | 0.0460803 | 11091.7 | 0.323616 | -0.0821203 | 916.739
1594.85 | 0.040083 | 11091.7 | 0.331808 | -0.0821203 | 797.426
1292.39 | 0.0324812 | 11091 | 0.34 | -0.0880686 | 646.194
1697.75 | 0.0426691 | 11091 | 0.348192 | -0.0880686 | 848.875
1240.71 | 0.0311824 | 11091 | 0.356384 | -0.0880686 | 620.355
1480.71 | 0.0372142 | 11090.4 | 0.364576 | -0.0932786 | 740.353
2003.1 | 0.0503434 | 11090.4 | 0.372768 | -0.0932786 | 1001.55
1318.07 | 0.0331268 | 11090.4 | 0.38096 | -0.0932786 | 659.037
1073.98 | 0.0269919 | 11089.8 | 0.389152 | -0.0992269 | 536.988
1909.32 | 0.0479865 | 11089.8 | 0.397344 | -0.0992269 | 954.661
1513.84 | 0.0380469 | 11089.8 | 0.405536 | -0.0992269 | 756.92
1512.93 | 0.038024 | 11088.6 | 0.413728 | -0.10968 | 756.464
1811.59 | 0.0455303 | 11088.6 | 0.42192 | -0.10968 | 905.796
1358.05 | 0.0341315 | 11088.6 | 0.430112 | -0.10968 | 679.024
1467.94 | 0.0368933 | 11088.6 | 0.438304 | -0.10968 | 733.969
1563.39 | 0.0392923 | 11088.1 | 0.446496 | -0.114748 | 781.695
1002.23 | 0.0251889 | 11087.5 | 0.454688 | -0.120126 | 501.117
1747 | 0.0439068 | 11087.5 | 0.46288 | -0.120126 | 873.498
1775.27 | 0.0446173 | 11087.5 | 0.471072 | -0.120126 | 887.633
1107.41 | 0.0278323 | 11087.5 | 0.479264 | -0.120126 | 553.707
2050.83 | 0.0515429 | 11086.8 | 0.487456 | -0.126074 | 1025.41
1657.62 | 0.0416606 | 11086.8 | 0.495648 | -0.126074 | 828.812
1349.08 | 0.0339061 | 11086.3 | 0.50384 | -0.130403 | 674.54
2170.29 | 0.0545454 | 11086.3 | 0.512032 | -0.130403 | 1085.15
1408.05 | 0.0353882 | 11085.7 | 0.520224 | -0.136175 | 704.027
1294.21 | 0.0325271 | 11085.7 | 0.528416 | -0.136175 | 647.106
1917.99 | 0.0482043 | 11085.7 | 0.536608 | -0.136175 | 958.993
1205.14 | 0.0302886 | 11085.1 | 0.5448 | -0.141595 | 602.572
1215.18 | 0.0305407 | 11085.1 | 0.552992 | -0.141595 | 607.588
2019.82 | 0.0507636 | 11084.6 | 0.561184 | -0.145714 | 1009.91
1121.24 | 0.0281799 | 11084.6 | 0.569376 | -0.145714 | 560.622
1450.46 | 0.036454 | 11084.6 | 0.577568 | -0.145714 | 725.23
1967.84 | 0.0494572 | 11083.9 | 0.58576 | -0.151872 | 983.92
1202.1 | 0.0302122 | 11083.9 | 0.593952 | -0.151872 | 601.052
2024.68 | 0.0508859 | 11083.9 | 0.602144 | -0.151872 | 1012.34
1792.44 | 0.045049 | 11083.5 | 0.610336 | -0.156159 | 896.221
1983.95 | 0.0498621 | 11082.9 | 0.622624 | -0.161403 | 991.975
967.429 | 0.0243141 | 11082.3 | 0.639008 | -0.166437 | 483.714
1262.9 | 0.0317402 | 11081.7 | 0.655392 | -0.17168 | 631.451
2075.45 | 0.0521617 | 11081.2 | 0.671776 | -0.176714 | 1037.72
1802.17 | 0.0452934 | 11081.2 | 0.68816 | -0.176714 | 901.084
1064.4 | 0.0267513 | 11080.7 | 0.704544 | -0.181219 | 532.2
1773.59 | 0.0445753 | 11080 | 0.720928 | -0.187335 | 886.797
1874.67 | 0.0471156 | 11079.6 | 0.737312 | -0.190574 | 937.334
1550.47 | 0.0389676 | 11078.9 | 0.753696 | -0.196908 | 775.235
1503.35 | 0.0377834 | 11078.4 | 0.77008 | -0.201589 | 751.676
1689.85 | 0.0424705 | 11078.4 | 0.786464 | -0.201589 | 844.923
1667.05 | 0.0418975 | 11077.9 | 0.802848 | -0.206623 | 833.524
1443.47 | 0.0362783 | 11077.3 | 0.819232 | -0.211867 | 721.734
1835.76 | 0.0461376 | 11076.8 | 0.835616 | -0.215986 | 917.879
1759 | 0.0442086 | 11076.2 | 0.852 | -0.221398 | 879.501
1500.62 | 0.0377146 | 11076.2 | 0.868384 | -0.221398 | 750.308
1765.54 | 0.0443728 | 11075.7 | 0.884768 | -0.225903 | 882.769
2106.76 | 0.0529487 | 11075.1 | 0.901152 | -0.231146 | 1053.38
1386.01 | 0.0348343 | 11074.5 | 0.917536 | -0.236885 | 693.007
1715.08 | 0.0431046 | 11074 | 0.93392 | -0.24139 | 857.539
2076.21 | 0.0521808 | 11073.5 | 0.950304 | -0.246105 | 1038.1
1630.87 | 0.0409883 | 11073.5 | 0.966688 | -0.246105 | 815.437
1313.51 | 0.0330122 | 11073 | 0.983072 | -0.250401 | 656.757
2171.51 | 0.054576 | 11072.4 | 0.999456 | -0.256164 | 1085.75
1851.57 | 0.0465349 | 11071.8 | 1.01584 | -0.261056 | 925.783
1273.24 | 0.0319999 | 11071.3 | 1.03222 | -0.265913 | 636.618
1917.23 | 0.0481852 | 11070.7 | 1.04861 | -0.270947 | 958.613
2106.91 | 0.0529525 | 11070.7 | 1.06499 | -0.270947 | 1053.46
1506.7 | 0.0378674 | 11070.3 | 1.08138 | -0.274924 | 753.348
1058.93 | 0.0266138 | 11069.6 | 1.09776 | -0.280696 | 529.464
2061.77 | 0.0518179 | 11069.2 | 1.11414 | -0.285025 | 1030.89
1815.39 | 0.0456258 | 11068.5 | 1.13053 | -0.290579 | 907.696
1296.04 | 0.0325729 | 11068.5 | 1.14691 | -0.290579 | 648.018
1818.28 | 0.0456984 | 11068 | 1.1633 | -0.295084 | 909.14
1787.43 | 0.0449229 | 11067.5 | 1.17968 | -0.300328 | 893.713
1417.78 | 0.0356327 | 11067 | 1.19606 | -0.304833 | 708.89
1518.7 | 0.0381692 | 11066.5 | 1.21245 | -0.309338 | 759.352
2173.94 | 0.0546371 | 11066 | 1.22883 | -0.313843 | 1086.97
1740.76 | 0.0437502 | 11066 | 1.24522 | -0.313843 | 870.382
1502.29 | 0.0377566 | 11065.4 | 1.2616 | -0.31923 | 751.144
2062.68 | 0.0518409 | 11064.3 | 1.28618 | -0.32897 | 1031.34
1751.56 | 0.0440214 | 11063.8 | 1.31894 | -0.333475 | 875.778
1647.74 | 0.0414123 | 11062.7 | 1.35171 | -0.342838 | 823.872
2068.31 | 0.0519822 | 11061.6 | 1.38448 | -0.352763 | 1034.15
1555.33 | 0.0390898 | 11061.1 | 1.41725 | -0.357797 | 777.667
1959.02 | 0.0492356 | 11060 | 1.45002 | -0.367152 | 979.512
1416.41 | 0.0355983 | 11059.5 | 1.48278 | -0.372395 | 708.206
1410.03 | 0.0354379 | 11058.3 | 1.51555 | -0.383025 | 705.015
2064.81 | 0.0518943 | 11057.2 | 1.54832 | -0.392564 | 1032.41
1586.49 | 0.0398729 | 11056.1 | 1.58109 | -0.402657 | 793.246
2404.51 | 0.060432 | 11055.5 | 1.61386 | -0.408076 | 1202.26
1693.95 | 0.0425736 | 11054.4 | 1.64662 | -0.41832 | 846.975
2037 | 0.0511953 | 11053.4 | 1.67939 | -0.427155 | 1018.5
2040.49 | 0.0512832 | 11052.7 | 1.71216 | -0.432918 | 1020.25
1737.27 | 0.0436623 | 11051.6 | 1.74493 | -0.442843 | 868.634
2135.18 | 0.053663 | 11051 | 1.7777 | -0.448406 | 1067.59
1647.29 | 0.0414009 | 11050 | 1.81046 | -0.45724 | 823.644
2003.41 | 0.0503511 | 11048.8 | 1.84323 | -0.468256 | 1001.7
1756.42 | 0.0441436 | 11048.4 | 1.876 | -0.47219 | 878.209
1457.3 | 0.0366259 | 11047.2 | 1.90877 | -0.482468 | 728.649
2141.11 | 0.053812 | 11046.2 | 1.94154 | -0.492007 | 1070.56
1356.53 | 0.0340933 | 11045.7 | 1.9743 | -0.496722 | 678.264
2001.13 | 0.0502938 | 11044.6 | 2.00707 | -0.506253 | 1000.56
1709 | 0.0429518 | 11043.5 | 2.03984 | -0.51653 | 854.499
1642.42 | 0.0412786 | 11042.9 | 2.07261 | -0.521388 | 821.212
2295.69 | 0.0576969 | 11041.8 | 2.10538 | -0.531313 | 1147.84
1257.28 | 0.0315988 | 11041.2 | 2.13814 | -0.53669 | 628.639
2029.24 | 0.0510005 | 11040.1 | 2.17091 | -0.546439 | 1014.62
2008.73 | 0.0504848 | 11039 | 2.20368 | -0.556683 | 1004.36
1830.89 | 0.0460154 | 11038.4 | 2.23645 | -0.562103 | 915.447
2256.17 | 0.0567037 | 11037.3 | 2.26922 | -0.572196 | 1128.08
1855.67 | 0.0466381 | 11036.2 | 2.30198 | -0.582263 | 927.835
2493.12 | 0.062659 | 11035.5 | 2.33475 | -0.588211 | 1246.56
1938.35 | 0.0487161 | 11034.4 | 2.36752 | -0.59796 | 969.177
2138.07 | 0.0537356 | 11033.8 | 2.40029 | -0.603338 | 1069.04
2153.57 | 0.0541252 | 11032.7 | 2.43306 | -0.613615 | 1076.79
1596.37 | 0.0401212 | 11031.6 | 2.46582 | -0.623717 | 798.186
2561.98 | 0.0643895 | 11031 | 2.49859 | -0.628398 | 1280.99
1822.69 | 0.0458091 | 11029.8 | 2.53136 | -0.639766 | 911.344
1999.91 | 0.0502632 | 11028.6 | 2.56413 | -0.650387 | 999.955
1668.87 | 0.0419433 | 11026.9 | 2.61328 | -0.665875 | 834.436
1703.83 | 0.0428219 | 11025.2 | 2.67882 | -0.680825 | 851.915
1670.09 | 0.0419739 | 11023 | 2.74435 | -0.700642 | 835.044
2161.63 | 0.0543277 | 11021.3 | 2.80989 | -0.715768 | 1080.81
2071.8 | 0.0520701 | 11019.6 | 2.87542 | -0.73108 | 1035.9
1654.58 | 0.0415842 | 11018 | 2.94096 | -0.745501 | 827.292
1497.58 | 0.0376382 | 11015.9 | 3.0065 | -0.765142 | 748.788
1675.71 | 0.0421152 | 11014.2 | 3.07203 | -0.780268 | 837.856
2036.24 | 0.0511762 | 11012.5 | 3.13757 | -0.795227 | 1018.12
2409.68 | 0.0605619 | 11010.4 | 3.2031 | -0.814507 | 1204.84
2273.19 | 0.0571315 | 11008.7 | 3.26864 | -0.829465 | 1136.6
1980.3 | 0.0497704 | 11007.1 | 3.33418 | -0.844072 | 990.152
1655.04 | 0.0415957 | 11005.5 | 3.39971 | -0.85846 | 827.52
1831.05 | 0.0460192 | 11003.4 | 3.46525 | -0.877748 | 915.523
2164.06 | 0.0543888 | 11001.7 | 3.53078 | -0.892522 | 1082.03
2498.14 | 0.0627851 | 11000.1 | 3.59632 | -0.906743 | 1249.07
1843.97 | 0.0463439 | 10997.9 | 3.66186 | -0.927289 | 921.983
1772.83 | 0.0445562 | 10996.2 | 3.72739 | -0.942424 | 886.417
1752.92 | 0.0440558 | 10994.6 | 3.79293 | -0.957022 | 876.462
2086.24 | 0.052433 | 10992.9 | 3.85846 | -0.971981 | 1043.12
2259.51 | 0.0567877 | 10990.7 | 3.924 | -0.991965 | 1129.76
2504.68 | 0.0629494 | 10989 | 3.98954 | -1.00745 | 1252.34
1942.61 | 0.0488231 | 10987.3 | 4.05507 | -1.02223 | 971.305
1629.96 | 0.0409654 | 10985.8 | 4.12061 | -1.0361 | 814.981
1802.02 | 0.0452896 | 10983.6 | 4.18614 | -1.05537 | 901.008
2130.62 | 0.0535484 | 10982 | 4.25168 | -1.07051 | 1065.31
2671.71 | 0.0671475 | 10980.2 | 4.31722 | -1.08656 | 1335.86
2604.53 | 0.0654591 | 10978 | 4.38275 | -1.10654 | 1302.27
2102.66 | 0.0528455 | 10976.1 | 4.44829 | -1.12295 | 1051.33
1883.94 | 0.0473486 | 10974.4 | 4.51382 | -1.13842 | 941.97
2355.12 | 0.0591905 | 10972.8 | 4.57936 | -1.15338 | 1177.56
2607.27 | 0.0655278 | 10970.4 | 4.6449 | -1.17446 | 1303.63
2540.85 | 0.0638585 | 10968.8 | 4.71043 | -1.18924 | 1270.42
2433.24 | 0.061154 | 10967 | 4.77597 | -1.20511 | 1216.62
2191.57 | 0.0550802 | 10964.7 | 4.8415 | -1.2258 | 1095.79
1857.65 | 0.0466877 | 10963.1 | 4.90704 | -1.24075 | 928.823
2288.85 | 0.057525 | 10961.3 | 4.97258 | -1.25627 | 1144.42
2621.56 | 0.0658869 | 10959.7 | 5.03811 | -1.27084 | 1310.78
2740.72 | 0.0688818 | 10958 | 5.10365 | -1.28636 | 1370.36
2364.39 | 0.0594235 | 10955.8 | 5.16918 | -1.30599 | 1182.19
1924.83 | 0.0483762 | 10952.6 | 5.26749 | -1.33463 | 962.413
2512.43 | 0.0631442 | 10948.8 | 5.39856 | -1.36906 | 1256.21
2116.03 | 0.0531817 | 10945.1 | 5.52963 | -1.4029 | 1058.02
2024.38 | 0.0508782 | 10941.8 | 5.6607 | -1.43211 | 1012.19
2803.19 | 0.0704518 | 10937.9 | 5.79178 | -1.46779 | 1401.59
2114.06 | 0.053132 | 10934.6 | 5.92285 | -1.49732 | 1057.03
2355.88 | 0.0592096 | 10930.7 | 6.05392 | -1.53247 | 1177.94
2820.21 | 0.0708796 | 10927.4 | 6.18499 | -1.56238 | 1410.11
2276.08 | 0.0572041 | 10923.6 | 6.31606 | -1.59658 | 1138.04
2699.38 | 0.0678427 | 10920.2 | 6.44714 | -1.62649 | 1349.69
2825.53 | 0.0710133 | 10916.2 | 6.57821 | -1.66309 | 1412.77
2130.02 | 0.0535331 | 10912.8 | 6.70928 | -1.69335 | 1065.01
2808.2 | 0.0705778 | 10908.7 | 6.84035 | -1.73027 | 1404.1
2580.22 | 0.0648479 | 10904.7 | 6.97142 | -1.76612 | 1290.11
2108.28 | 0.0529869 | 10901.4 | 7.1025 | -1.7966 | 1054.14
3077.38 | 0.077343 | 10897.6 | 7.23357 | -1.8308 | 1538.69
2478.23 | 0.0622847 | 10894.4 | 7.36464 | -1.85966 | 1239.11
2435.21 | 0.0612036 | 10890.5 | 7.49571 | -1.89403 | 1217.61
2910.49 | 0.0731487 | 10887.2 | 7.62678 | -1.92377 | 1455.25
2368.03 | 0.0595152 | 10883.5 | 7.75786 | -1.95784 | 1184.02
2380.8 | 0.0598361 | 10880.2 | 7.88893 | -1.98701 | 1190.4
2656.97 | 0.066777 | 10876.3 | 8.02 | -2.02251 | 1328.49
2248.87 | 0.0565203 | 10872.4 | 8.15107 | -2.05763 | 1124.44
2686.91 | 0.0675295 | 10869.1 | 8.28214 | -2.08701 | 1343.46
2531.43 | 0.0636217 | 10865.3 | 8.41322 | -2.1216 | 1265.71
2296.6 | 0.0577198 | 10862.1 | 8.54429 | -2.15025 | 1148.3
3298.07 | 0.0828896 | 10858.1 | 8.67536 | -2.18663 | 1649.04
2613.65 | 0.0656883 | 10854.5 | 8.80643 | -2.21834 | 1306.83
2768.69 | 0.0695847 | 10850.6 | 8.9375 | -2.25384 | 1384.34
3144.11 | 0.07902 | 10846.5 | 9.06858 | -2.29114 | 1572.05
2622.47 | 0.0659098 | 10843.2 | 9.19965 | -2.32031 | 1311.23
3000.78 | 0.0754177 | 10839.2 | 9.33072 | -2.35638 | 1500.39
2864.44 | 0.0719912 | 10836 | 9.46179 | -2.38573 | 1432.22
2227.75 | 0.0559894 | 10832.2 | 9.59286 | -2.41944 | 1113.87
2827.51 | 0.071063 | 10828.8 | 9.72394 | -2.45006 | 1413.75
3104.74 | 0.0780306 | 10825 | 9.85501 | -2.48412 | 1552.37
2575.81 | 0.0647371 | 10821.9 | 9.98608 | -2.51276 | 1287.9
3271.63 | 0.0822249 | 10818 | 10.1172 | -2.54718 | 1635.81
2792.4 | 0.0701806 | 10814.6 | 10.2482 | -2.5785 | 1396.2
2896.51 | 0.0727972 | 10810.7 | 10.3793 | -2.61312 | 1448.26
2800.6 | 0.0703868 | 10803.7 | 10.5759 | -2.67635 | 1400.3
3209.16 | 0.0806549 | 10796.4 | 10.838 | -2.74212 | 1604.58
3105.2 | 0.0780421 | 10788.9 | 11.1002 | -2.80968 | 1552.6
2999.86 | 0.0753948 | 10781.5 | 11.3623 | -2.87598 | 1499.93
2936.94 | 0.0738134 | 10773.9 | 11.6245 | -2.94477 | 1468.47
3261.14 | 0.0819614 | 10766.9 | 11.8866 | -3.00823 | 1630.57
3003.36 | 0.0754827 | 10759.8 | 12.1488 | -3.07181 | 1501.68
2716.4 | 0.0682706 | 10752.6 | 12.4109 | -3.13702 | 1358.2
3325.58 | 0.083581 | 10745.5 | 12.6731 | -3.20099 | 1662.79
3921.09 | 0.0985477 | 10738.2 | 12.9352 | -3.2664 | 1960.54
3433.5 | 0.0862932 | 10730.6 | 13.1973 | -3.33449 | 1716.75
3034.98 | 0.0762772 | 10723.3 | 13.4595 | -3.40079 | 1517.49
3414.35 | 0.0858119 | 10716 | 13.7216 | -3.46599 | 1707.17
3500.68 | 0.0879816 | 10708.4 | 13.9838 | -3.53521 | 1750.34
3454.78 | 0.086828 | 10701.5 | 14.2459 | -3.59736 | 1727.39
3418.15 | 0.0859074 | 10694.2 | 14.5081 | -3.66295 | 1709.07
3772.59 | 0.0948156 | 10687 | 14.7702 | -3.72762 | 1886.3
3263.57 | 0.0820225 | 10679.9 | 15.0324 | -3.79156 | 1631.79
3112.95 | 0.0782369 | 10672.4 | 15.2945 | -3.85877 | 1556.47
4079.77 | 0.102536 | 10665 | 15.5566 | -3.92577 | 2039.88
3714.53 | 0.0933563 | 10657.9 | 15.8188 | -3.9901 | 1857.27
3374.37 | 0.0848072 | 10650.8 | 16.0809 | -4.05351 | 1687.19
3634.74 | 0.0913509 | 10643.7 | 16.3431 | -4.11784 | 1817.37
4218.23 | 0.106016 | 10636.6 | 16.6052 | -4.18199 | 2109.12
4035.23 | 0.101416 | 10628.8 | 16.8674 | -4.25205 | 2017.62
3528.34 | 0.0886769 | 10621.7 | 17.1295 | -4.31567 | 1764.17
3841.9 | 0.0965575 | 10614.2 | 17.3916 | -4.38305 | 1920.95
4096.18 | 0.102948 | 10606.8 | 17.6538 | -4.44988 | 2048.09
3447.33 | 0.0866408 | 10599.5 | 17.9159 | -4.51582 | 1723.66
3968.66 | 0.0997433 | 10592.5 | 18.1781 | -4.57923 | 1984.33
4282.98 | 0.107643 | 10585.3 | 18.4402 | -4.64426 | 2141.49
3544.76 | 0.0890894 | 10578.2 | 18.7024 | -4.70736 | 1772.38
3593.85 | 0.0903233 | 10571 | 18.9645 | -4.77256 | 1796.92
4246.05 | 0.106715 | 10563.4 | 19.2267 | -4.84121 | 2123.02
4215.65 | 0.105951 | 10556 | 19.4888 | -4.90733 | 2107.82
3587.01 | 0.0901514 | 10548.5 | 19.7509 | -4.97489 | 1793.51
3977.02 | 0.0999534 | 10541.2 | 20.0131 | -5.04119 | 1988.51
4524.19 | 0.113705 | 10534.2 | 20.2752 | -5.10442 | 2262.1
3819.86 | 0.0960036 | 10527 | 20.5374 | -5.16892 | 1909.93
3668.33 | 0.0921951 | 10520 | 20.7995 | -5.23164 | 1834.16
4397.89 | 0.110531 | 10505.6 | 21.1927 | -5.36134 | 2198.94
4375.24 | 0.109962 | 10490.4 | 21.717 | -5.499 | 2187.62
4385.27 | 0.110214 | 10475.8 | 22.2413 | -5.62997 | 2192.64
4319.46 | 0.10856 | 10461.7 | 22.7656 | -5.75701 | 2159.73
4337.24 | 0.109007 | 10447.3 | 23.2899 | -5.88671 | 2168.62
4831.82 | 0.121437 | 10432.1 | 23.8142 | -6.02345 | 2415.91
4278.73 | 0.107536 | 10417.5 | 24.3385 | -6.15534 | 2139.36
5033.21 | 0.126498 | 10403.4 | 24.8628 | -6.28234 | 2516.61
4197.41 | 0.105492 | 10389.1 | 25.387 | -6.41117 | 2098.7
5222.6 | 0.131258 | 10374.6 | 25.9113 | -6.54231 | 2611.3
4527.38 | 0.113786 | 10359.2 | 26.4356 | -6.68033 | 2263.69
4923.02 | 0.123729 | 10345.1 | 26.9599 | -6.80788 | 2461.51
5199.95 | 0.130689 | 10330.7 | 27.4842 | -6.93763 | 2599.97
5187.94 | 0.130387 | 10316.3 | 28.0085 | -7.06716 | 2593.97
5325.04 | 0.133833 | 10301 | 28.5328 | -7.20517 | 2662.52
4843.22 | 0.121723 | 10286.8 | 29.0571 | -7.33325 | 2421.61
5678.57 | 0.142718 | 10272.4 | 29.5813 | -7.46226 | 2839.29
4910.25 | 0.123408 | 10258.1 | 30.1056 | -7.59091 | 2455.13
5552.42 | 0.139547 | 10243.3 | 30.6299 | -7.72459 | 2776.21
5443.59 | 0.136812 | 10228.9 | 31.1542 | -7.85394 | 2721.8
5390.85 | 0.135487 | 10214.2 | 31.6785 | -7.98693 | 2695.43
6006.72 | 0.150965 | 10199.9 | 32.2028 | -8.11593 | 3003.36
5396.63 | 0.135632 | 10185 | 32.7271 | -8.24978 | 2698.31
5939.84 | 0.149285 | 10170.7 | 33.2514 | -8.37878 | 2969.92
5401.49 | 0.135754 | 10156 | 33.7756 | -8.51138 | 2700.74
6229.69 | 0.156569 | 10141.7 | 34.2999 | -8.64021 | 3114.85
5467.15 | 0.137404 | 10126.6 | 34.8242 | -8.77551 | 2733.58
6336.09 | 0.159243 | 10112.3 | 35.3485 | -8.90486 | 3168.04
5925.86 | 0.148933 | 10098.1 | 35.8728 | -9.0326 | 2962.93
6073.45 | 0.152642 | 10083.3 | 36.3971 | -9.16611 | 3036.72
6266.93 | 0.157505 | 10068.5 | 36.9214 | -9.29923 | 3133.47
5725.69 | 0.143902 | 10054.1 | 37.4457 | -9.42949 | 2862.84
6634.9 | 0.166753 | 10039.9 | 37.97 | -9.55723 | 3317.45
6226.96 | 0.156501 | 10025.1 | 38.4942 | -9.69056 | 3113.48
6988.13 | 0.175631 | 10010.3 | 39.0185 | -9.82333 | 3494.07
6479.72 | 0.162853 | 9995.65 | 39.5428 | -9.9556 | 3239.86
6768.81 | 0.170119 | 9981.59 | 40.0671 | -10.0823 | 3384.4
6742.21 | 0.16945 | 9967.15 | 40.5914 | -10.2123 | 3371.11
6828.24 | 0.171612 | 9952.65 | 41.1157 | -10.3429 | 3414.12
6700.72 | 0.168407 | 9937.51 | 41.64 | -10.4793 | 3350.36
7271.9 | 0.182763 | 9908.87 | 42.4264 | -10.7373 | 3635.95
7416.75 | 0.186403 | 9879.09 | 43.475 | -11.0056 | 3708.38
7423.89 | 0.186583 | 9850.53 | 44.5236 | -11.2629 | 3711.95
7338.78 | 0.184444 | 9820.89 | 45.5721 | -11.5299 | 3669.39
7042.09 | 0.176987 | 9792.29 | 46.6207 | -11.7875 | 3521.05
7202.59 | 0.181021 | 9762.55 | 47.6693 | -12.0554 | 3601.3
7646.71 | 0.192183 | 9734.06 | 48.7179 | -12.3121 | 3823.36
8341.32 | 0.20964 | 9704.87 | 49.7664 | -12.575 | 4170.66
8342.23 | 0.209663 | 9675.83 | 50.815 | -12.8366 | 4171.12
8487.08 | 0.213304 | 9646.61 | 51.8636 | -13.0998 | 4243.54
8751.09 | 0.219939 | 9617.51 | 52.9122 | -13.362 | 4375.54
8529.79 | 0.214377 | 9588.51 | 53.9607 | -13.6232 | 4264.89
8620.53 | 0.216657 | 9559.87 | 55.0093 | -13.8812 | 4310.26
8497.87 | 0.213575 | 9530.25 | 56.0579 | -14.1481 | 4248.93
8454.25 | 0.212478 | 9501.57 | 57.1065 | -14.4064 | 4227.12
8437.22 | 0.212051 | 9472.11 | 58.155 | -14.6718 | 4218.61
8978.01 | 0.225642 | 9443.19 | 59.2036 | -14.9323 | 4489.01
9043.22 | 0.227281 | 9414.33 | 60.2522 | -15.1923 | 4521.61
9682.8 | 0.243355 | 9384.91 | 61.3008 | -15.4573 | 4841.4
10066.6 | 0.253001 | 9356.02 | 62.3493 | -15.7176 | 5033.29
10011.6 | 0.251618 | 9326.65 | 63.3979 | -15.9822 | 5005.78
9755.15 | 0.245174 | 9297.97 | 64.4465 | -16.2405 | 4877.57
10574.8 | 0.265775 | 9268.2 | 65.4951 | -16.5088 | 5287.42
10196.2 | 0.256259 | 9239.61 | 66.5436 | -16.7662 | 5098.11
9905.47 | 0.248952 | 9210.02 | 67.5922 | -17.0329 | 4952.73
9801.5 | 0.246339 | 9181.47 | 68.6408 | -17.29 | 4900.75
10284.7 | 0.258482 | 9152.23 | 69.6894 | -17.5534 | 5142.34
10702.7 | 0.268987 | 9123.07 | 70.738 | -17.8161 | 5351.33
10950.7 | 0.275221 | 9094.01 | 71.7865 | -18.0779 | 5475.36
11275.1 | 0.283373 | 9064.87 | 72.8351 | -18.3404 | 5637.53
11309.3 | 0.284233 | 9035.55 | 73.8837 | -18.6045 | 5654.63
11616.6 | 0.291957 | 9007.09 | 74.9323 | -18.8609 | 5808.3
11452.1 | 0.287824 | 8977.37 | 75.9808 | -19.1286 | 5726.07
11305.5 | 0.284137 | 8948.87 | 77.0294 | -19.3853 | 5652.73
11380.5 | 0.286024 | 8919.05 | 78.078 | -19.654 | 5690.27
11454.7 | 0.287889 | 8890.51 | 79.1266 | -19.9111 | 5727.36
12171.7 | 0.305907 | 8860.73 | 80.1751 | -20.1793 | 6085.83
12621.1 | 0.317203 | 8832.29 | 81.2237 | -20.4355 | 6310.55
12588.6 | 0.316386 | 8802.41 | 82.2723 | -20.7047 | 6294.29
12574.9 | 0.316042 | 8773.98 | 83.3209 | -20.9609 | 6287.45
12490.2 | 0.313914 | 8715.75 | 84.8937 | -21.4854 | 6245.12
12444 | 0.312753 | 8657.42 | 86.9909 | -22.0109 | 6222.02
13397.6 | 0.336719 | 8599.16 | 89.088 | -22.5357 | 6698.82
13758.3 | 0.345784 | 8541.42 | 91.1852 | -23.0558 | 6879.16
13906.7 | 0.349512 | 8483.06 | 93.2823 | -23.5816 | 6953.33
14037.4 | 0.352798 | 8424.76 | 95.3795 | -24.1067 | 7018.68
13775 | 0.346204 | 8366.44 | 97.4766 | -24.6321 | 6887.51