## Sheet1
Shear | Stress
[-] | [kPa]
0 | 0
0.005 | 0.03878494
0.01 | 0.07435692
0.015 | 0.107351
0.02 | 0.1382662
0.025 | 0.1673978
0.03 | 0.1950137
0.035 | 0.22127
0.04 | 0.2462556
0.045 | 0.2700523
0.05 | 0.2927215
0.055 | 0.3143206
0.06 | 0.3349314
0.065 | 0.3546691
0.07 | 0.3736481
0.075 | 0.3919518
0.08 | 0.4096468
0.085 | 0.4267714
0.09 | 0.4432734
0.095 | 0.4590843
0.1 | 0.4742009