## Sheet1
Stretch | Stress
[-] | [kPa]
1 | 0
1.005 | 0.3891953
1.01 | 0.7653484
1.015 | 1.128298
1.02 | 1.477882
1.025 | 1.813939
1.03 | 2.136308
1.035 | 2.444827
1.04 | 2.739335
1.045 | 3.019669
1.05 | 3.285669
1.055 | 3.537173
1.06 | 3.774019
1.065 | 3.996047
1.07 | 4.203645
1.075 | 4.398653
1.08 | 4.583145
1.085 | 4.759195
1.09 | 4.928879
1.095 | 5.094272
1.1 | 5.257449