## Sheet1
Stretch | Stress
[-] | [kPa]
1 | 0
1.005 | 0.1101164
1.01 | 0.2132614
1.015 | 0.3099648
1.02 | 0.4007561
1.025 | 0.4861651
1.03 | 0.5667213
1.035 | 0.6429544
1.04 | 0.715394
1.045 | 0.7845699
1.05 | 0.8510117
1.055 | 0.9152489
1.06 | 0.9778113
1.065 | 1.039229
1.07 | 1.10003
1.075 | 1.160695
1.08 | 1.221513
1.085 | 1.282728
1.09 | 1.344585
1.095 | 1.40733
1.1 | 1.471208