## Sheet1
Stretch | Stress
[-] | [kPa]
1 | 0
1.005 | 0.004224327
1.01 | 0.0195451
1.015 | 0.04508622
1.02 | 0.07997161
1.025 | 0.1233252
1.03 | 0.1742708
1.035 | 0.2319325
1.04 | 0.2954341
1.045 | 0.3638995
1.05 | 0.4364526
1.055 | 0.5122174
1.06 | 0.5903178
1.065 | 0.6698776
1.07 | 0.7500208
1.075 | 0.8298713
1.08 | 0.9085531
1.085 | 0.9854473
1.09 | 1.060821
1.095 | 1.135132
1.1 | 1.208839