## Sheet1
Stretch: mean | Stress: mean | Stretch: std | Stress: std | Stretch: sem | Stress: sem
[-] | [kPa] | [-] | [kPa] | [-] | [kPa]
1 | 0 | 0 | 0 | 0 | 0
1.005 | 0.2382824 | 2.340556e-16 | 0.1787042 | 7.401487e-17 | 0.05651122
1.01 | 0.4640364 | 0 | 0.3396941 | 0 | 0.1074207
1.015 | 0.6790469 | 2.340556e-16 | 0.486492 | 7.401487e-17 | 0.1538423
1.02 | 0.885099 | 2.340556e-16 | 0.6225262 | 7.401487e-17 | 0.1968601
1.025 | 1.083928 | 2.340556e-16 | 0.7510394 | 7.401487e-17 | 0.2374995
1.03 | 1.276387 | 2.340556e-16 | 0.8731964 | 7.401487e-17 | 0.276129
1.035 | 1.462576 | 0 | 0.9883662 | 0 | 0.3125488
1.04 | 1.642493 | 2.340556e-16 | 1.095784 | 7.401487e-17 | 0.3465172
1.045 | 1.815946 | 0 | 1.194654 | 0 | 0.3777827
1.05 | 1.982938 | 2.340556e-16 | 1.284752 | 7.401487e-17 | 0.4062744
1.055 | 2.144174 | 0 | 1.367461 | 0 | 0.4324292
1.06 | 2.300494 | 2.340556e-16 | 1.444401 | 7.401487e-17 | 0.4567597
1.065 | 2.45284 | 2.340556e-16 | 1.517185 | 7.401487e-17 | 0.4797761
1.07 | 2.602236 | 0 | 1.587408 | 0 | 0.5019826
1.075 | 2.749439 | 2.340556e-16 | 1.65596 | 7.401487e-17 | 0.5236604
1.08 | 2.894855 | 0 | 1.723231 | 0 | 0.5449334
1.085 | 3.038876 | 2.340556e-16 | 1.789587 | 7.401487e-17 | 0.565917
1.09 | 3.181981 | 0 | 1.855274 | 0 | 0.5866893
1.095 | 3.324312 | 2.340556e-16 | 1.919706 | 7.401487e-17 | 0.6070642
1.1 | 3.465304 | 2.340556e-16 | 1.980694 | 7.401487e-17 | 0.6263505