## Sheet1
Stretch: mean | Stress: mean | Stretch: std | Stress: std | Stretch: sem | Stress: sem
[-] | [kPa] | [-] | [kPa] | [-] | [kPa]
1 | 0 | 0 | 0 | 0 | 0 | 0 | 0
1.005 | 0.2815709 | 2.340556e-16 | 0.1867492 | 7.401487e-17 | 0.05905528 | 0.4683200945 | 0.09482167759
1.01 | 0.5547282 | 0 | 0.3712122 | 0 | 0.1173876 | 0.9259403817 | 0.1835160202
1.015 | 0.8201915 | 2.340556e-16 | 0.5539468 | 7.401487e-17 | 0.1751734 | 1.374138245 | 0.2662447002
1.02 | 1.07868 | 2.340556e-16 | 0.7354721 | 7.401487e-17 | 0.2325767 | 1.814152284 | 0.343208171
1.025 | 1.330914 | 2.340556e-16 | 0.9162726 | 7.401487e-17 | 0.2897508 | 2.247186633 | 0.4146413559
1.03 | 1.577612 | 2.340556e-16 | 1.096804 | 7.401487e-17 | 0.3468397 | 2.674415874 | 0.4808087267
1.035 | 1.819495 | 0 | 1.277496 | 0 | 0.4039796 | 3.096990469 | 0.5419988753
1.04 | 2.057281 | 2.340556e-16 | 1.458762 | 7.401487e-17 | 0.461301 | 3.516042591 | 0.5985186863
1.045 | 2.29169 | 0 | 1.641003 | 0 | 0.5189306 | 3.932692236 | 0.6506872156
1.05 | 2.523405 | 2.340556e-16 | 1.82461 | 7.401487e-17 | 0.5769925 | 4.348015614 | 0.6987948863
1.055 | 2.752882 | 0 | 2.009921 | 0 | 0.6355927 | 4.762802688 | 0.742961388
1.06 | 2.980488 | 2.340556e-16 | 2.197268 | 7.401487e-17 | 0.694837 | 5.177755859 | 0.7832207181
1.065 | 3.206594 | 2.340556e-16 | 2.38701 | 7.401487e-17 | 0.7548389 | 5.593603936 | 0.8195836783
1.07 | 3.431555 | 0 | 2.579507 | 0 | 0.8157117 | 6.011061812 | 0.852048173
1.075 | 3.65573 | 2.340556e-16 | 2.775109 | 7.401487e-17 | 0.8775666 | 6.430839388 | 0.8806206231
1.08 | 3.879487 | 0 | 2.974157 | 0 | 0.940511 | 6.853643834 | 0.9053300319
1.085 | 4.103196 | 2.340556e-16 | 3.176982 | 7.401487e-17 | 1.00465 | 7.280177756 | 0.9262138399
1.09 | 4.327227 | 0 | 3.383912 | 0 | 1.070087 | 7.711138921 | 0.9433143805
1.095 | 4.551978 | 2.340556e-16 | 3.595283 | 7.401487e-17 | 1.136928 | 8.147260733 | 0.9566953517
1.1 | 4.777965 | 2.340556e-16 | 3.811477 | 7.401487e-17 | 1.205295 | 8.589442195 | 0.9664885079